## Resumen
Nombre | Max Force | MaxStrain | MaxStrainExt | Modulo Young | Modulo Young Extensometro | Max Stress
10RectA | 131.7227 | 0.01977493 | 0.003504168 | 824.9006 | 931.0033 | 3.166411
10RectB | 81.50971 | 0.007163036 | 0.002583923 | 662.512 | 774.4012 | 1.959368
10RectC | 113.5309 | 0.006086183 | 0.002537984 | 834.1539 | 1105.465 | 2.729109
36RECTA(1mmmin) | 405.319 | 0.0084584 | 0.04538542 | 1180.064 | 1122.999 | 9.743244
36RectB | 386.5326 | 0.00894227 | 0.007673458 | 1189.367 | 1140.884 | 9.291648
36RectC | 475.5365 | 0.01082525 | -0.0100481 | 1186.352 | 1109.935 | 11.43117
56RectA | 658.5323 | -0.4846885 | 0.009807233 | 1138.885 | 1016.044 | 15.8301
56RectB | 256.8427 | 0.004473333 | 0.003191902 | 1393.05 | 1418.172 | 6.174104
56RectC | 305.212 | 0.005709851 | 0.004992929 | 1287.64 | 1474.466 | 7.336826
90RectA | 759.4435 | 0.008527958 | 0.006878353 | 2137.83 | 2634.703 | 18.25585
90RectB | 546.8638 | 0.006365633 | 0.006166845 | 2087.027 | 2575.485 | 13.14576
90RectC | 676.8378 | 0.007600379 | 0.009270453 | 2216.358 | 2463.889 | 16.27014
28TrianA | 260.2153 | 0.005256951 | 0.005262266 | 1343.81 | 1368.558 | 6.255175
28TriangB | 296.0766 | 0.005710137 | 0.004958938 | 1247.047 | 1427.296 | 7.117226
28TriangC | 312.6986 | 0.006023705 | 0.005134756 | 1244.134 | 1449.569 | 7.516793
37TriangA | 312.5679 | 0.005984867 | 0.004854316 | 1250.696 | 1543.252 | 7.513651
37TriangB | 300.6274 | 0.005609 | 0.004946201 | 1286.457 | 1476.966 | 7.226621
46TrianA | 578.4566 | 0.01280372 | 0.01210864 | 1224.507 | 1195.54 | 13.90521
46TrianB | 496.5863 | 0.01039095 | 0.01465093 | 1242.141 | 1163.69 | 11.93717
46TrianC | 601.8472 | 0.01203482 | 0.01407753 | 1285.266 | 1270.71 | 14.46748
55TriangA | 343.6945 | 0.006712997 | 0.006126874 | 1238.209 | 1367.174 | 8.261887
55TriangB | 358.4546 | 0.006259024 | 0.006094936 | 1390.663 | 1431.415 | 8.616698
55TriangC | 387.111 | 0.006916022 | 0.006316687 | 1364.052 | 1505.698 | 9.305553
WWhoneyA | 598.7579 | 0.02718135 | 0.029464 | 797.0272 | 817.6196 | 14.39322
WWhoneyB | 616.0196 | 0.03710446 | 0.04901903 | 808.7795 | 800.172 | 14.80816
WWhoneyC | 586.2251 | 0.02911345 | 0.02487252 | 764.53 | 837.6795 | 14.09195
XXhoneyA | 633.5443 | 0.02248846 | 0.02610296 | 882.1631 | 931.407 | 15.22943
XXhoneyB | 655.3819 | 0.02307551 | 0.02232401 | 840.9508 | 878.9021 | 15.75437
XXHoneyC | 690.5114 | 0.02564843 | 0.04622157 | 861.2369 | 916.0926 | 16.59883
YYhoneyA | 659.197 | 0.02329091 | 0.02195622 | 862.9252 | 914.6135 | 15.84608
YYhoneyB | 662.4582 | 0.02368669 | 0.02283909 | 853.9694 | 959.1701 | 15.92448
YYHoneyC | 673.4294 | 0.02046043 | 0.01966939 | 912.2996 | 941.2999 | 16.18821
zzhoneyA | 668.7592 | 0.03017832 | 0.03282365 | 842.2977 | 875.572 | 16.07594
zzHoneyB | 657.2385 | 0.02354522 | 0.02227314 | 865.9231 | 897.8577 | 15.799
zzHoneyC | 645.0998 | 0.0273968 | 0.02633563 | 853.6007 | 917.2131 | 15.50721
| AVG E | COV | AVG Eext | COV | Max Stress | COV | Adjusted E
10Rect | 773.8555 | 12.47% | 936.9566 | 17.68% | 2.618296 | 23.34% | -81.83119
36 Rect | 1185.261 | 0.4005% | 1124.606 | 1.382% | 10.15535 | 11.1% | 576.4176
56 Rect | 1273.192 | 10.03% | 1302.894 | 19.19% | 9.780345 | 53.9% | 717.1069
90 Rect | 2147.071 | 3.035% | 2558.026 | 3.391% | 15.89059 | 16.21% | 2115.314
28 Tri | 1278.33 | 4.437% | 1415.141 | 2.957% | 6.963064 | 9.26% | 725.3283
37 Tri | 1268.577 | 1.993% | 1510.109 | 3.104% | 7.370136 | 2.754% | 709.7227
46 Tri | 1250.638 | 2.499% | 1209.98 | 4.542% | 13.43662 | 9.888% | 681.0208
55 Tri | 1330.975 | 6.118% | 1434.762 | 4.832% | 8.728046 | 6.08% | 809.5594
WW Hex | 790.1122 | 2.901% | 818.4904 | 2.293% | 14.43111 | 2.492% | -55.82046
XX Hex | 861.4502 | 2.392% | 908.8006 | 2.971% | 15.86088 | 4.356% | 58.3204
YY Hex | 876.3981 | 3.584% | 938.3612 | 2.39% | 15.98625 | 1.121% | 82.2369
ZZ Hex | 853.9405 | 1.384% | 896.8809 | 2.323% | 15.79405 | 1.801% | 46.30476

## 10RA
| Axial Force | Axial Displacement | Time | Axial Displacement Error | Axial 634.12F | Strain [mm/mm] | Stress[MPa] | StrainExt[mm/mm]
0 | -5.825807 | -0.004781485 | 4.306640625 | -0.05488215 | -0.003675651 | -4.781485e-05 | -0.1400434 | -0.000147026 | Resultados
1 | -1.498405 | 0.004434586 | 5.306640625 | -0.05576489 | -0.001091394 | 4.434586e-05 | -0.03601935 | -4.365575e-05 | 131.7227 | Max Force
2 | -0.6153015 | 0.006215572 | 6.306640625 | -0.04921254 | -0.0003479654 | 6.215572e-05 | -0.0147909 | -1.391862e-05 | 0.01977493 | MaxStrain
3 | 3.321492 | 0.01561403 | 7.306640625 | -0.05027766 | 0.002238475 | 0.0001561403 | 0.07984356 | 8.953898e-05 | 0.003504168 | MaxStrainExt
4 | 7.68028 | 0.02672553 | 8.306640625 | -0.05305583 | 0.00544537 | 0.0002672553 | 0.1846221 | 0.0002178148 | 824.9006 | Modulo Young
5 | 11.25436 | 0.03543377 | 9.306640625 | -0.05343074 | 0.007944795 | 0.0003543377 | 0.2705375 | 0.0003177918 | 931.0033 | Modulo Young Extensometro
6 | 13.48957 | 0.0410986 | 10.30664 | -0.05076223 | 0.009278816 | 0.000410986 | 0.3242684 | 0.0003711526 | 0.007616248 | Resiliencia
7 | 16.99029 | 0.04865527 | 11.30664 | -0.04998557 | 0.01154408 | 0.0004865527 | 0.4084205 | 0.0004617632 | 0.01586094 | Tenacidad
8 | 19.46451 | 0.05571842 | 12.30664 | -0.04871538 | 0.01339438 | 0.0005571842 | 0.467897 | 0.0005357751
9 | 22.66093 | 0.06335735 | 13.30664 | -0.04802099 | 0.01560701 | 0.0006335735 | 0.5447339 | 0.0006242804
10 | 28.16605 | 0.0762248 | 14.30664 | -0.0525551 | 0.01906531 | 0.000762248 | 0.6770684 | 0.0007626125
11 | 29.24186 | 0.08057713 | 15.30664 | -0.0485741 | 0.02020047 | 0.0008057713 | 0.7029294 | 0.0008080188
12 | 30.17926 | 0.08337021 | 16.30664 | -0.04303384 | 0.02077165 | 0.0008337021 | 0.7254631 | 0.000830866
13 | 34.99687 | 0.0941348 | 17.30664 | -0.04546511 | 0.02378001 | 0.000941348 | 0.8412709 | 0.0009512003
14 | 39.42849 | 0.1054108 | 18.30664 | -0.04840778 | 0.02658414 | 0.001054108 | 0.9478003 | 0.001063366
15 | 43.78497 | 0.1170552 | 19.30664 | -0.05171881 | 0.02978205 | 0.001170552 | 1.052523 | 0.001191282
16 | 48.94308 | 0.1293469 | 20.30664 | -0.05567714 | 0.03275034 | 0.001293469 | 1.176516 | 0.001310014
17 | 52.72912 | 0.1396251 | 21.30664 | -0.05762203 | 0.0353926 | 0.001396251 | 1.267527 | 0.001415704
18 | 55.44574 | 0.1466918 | 22.30664 | -0.05635542 | 0.03712816 | 0.001466918 | 1.33283 | 0.001485127
19 | 58.77484 | 0.1544917 | 23.30664 | -0.05582195 | 0.03912935 | 0.001544917 | 1.412857 | 0.001565174
20 | 62.29299 | 0.1632142 | 24.30664 | -0.05621117 | 0.04116747 | 0.001632142 | 1.497428 | 0.001646699
21 | 65.50143 | 0.1725805 | 25.30664 | -0.05724411 | 0.04353657 | 0.001725805 | 1.574554 | 0.001741463
22 | 67.75393 | 0.1785457 | 26.30664 | -0.05487601 | 0.0446664 | 0.001785457 | 1.6287 | 0.001786656
23 | 70.00452 | 0.1853979 | 27.30664 | -0.05339483 | 0.04633253 | 0.001853979 | 1.682801 | 0.001853301
24 | 73.2252 | 0.1931798 | 28.30664 | -0.05284346 | 0.04825724 | 0.001931798 | 1.760221 | 0.001930289
25 | 76.81631 | 0.2036619 | 29.30664 | -0.05499222 | 0.05056814 | 0.002036619 | 1.846546 | 0.002022726
26 | 79.59319 | 0.2100313 | 30.30664 | -0.05302823 | 0.05213311 | 0.002100313 | 1.913298 | 0.002085325
27 | 79.54973 | 0.2117658 | 31.30664 | -0.0464294 | 0.05207398 | 0.002117658 | 1.912253 | 0.002082959
28 | 80.99601 | 0.216887 | 32.30664 | -0.04321729 | 0.05345514 | 0.00216887 | 1.947019 | 0.002138206
29 | 84.17335 | 0.2266002 | 33.30664 | -0.04459712 | 0.0555546 | 0.002266002 | 2.023398 | 0.002222184
30 | 87.87257 | 0.2355158 | 34.30664 | -0.04517945 | 0.05754955 | 0.002355158 | 2.112321 | 0.002301982
31 | 91.5676 | 0.2446783 | 35.30664 | -0.04600854 | 0.0596854 | 0.002446783 | 2.201144 | 0.002387416
32 | 94.03404 | 0.2525961 | 36.30664 | -0.0455931 | 0.06169726 | 0.002525961 | 2.260434 | 0.00246789
33 | 99.21104 | 0.2659643 | 37.30664 | -0.05062789 | 0.06464813 | 0.002659643 | 2.384881 | 0.002585925
34 | 102.6581 | 0.276686 | 38.30664 | -0.05301625 | 0.06661691 | 0.00276686 | 2.467743 | 0.002664676
35 | 104.5531 | 0.2831662 | 39.30664 | -0.05116312 | 0.06779246 | 0.002831662 | 2.513295 | 0.002711698
36 | 106.77 | 0.2899611 | 40.30664 | -0.04962471 | 0.06918412 | 0.002899611 | 2.566586 | 0.002767365
37 | 110.5743 | 0.3009367 | 41.30664 | -0.05226698 | 0.07159539 | 0.003009367 | 2.658037 | 0.002863815
38 | 108.7264 | 0.2999496 | 42.30664 | -0.04294661 | 0.0710423 | 0.002999496 | 2.613616 | 0.002841692
39 | 109.9703 | 0.3047633 | 43.30664 | -0.03942692 | 0.07151828 | 0.003047633 | 2.643516 | 0.002860731
40 | 111.1019 | 0.3100812 | 44.30664 | -0.03641152 | 0.0724743 | 0.003100812 | 2.670718 | 0.002898972
41 | 115.7908 | 0.3235245 | 45.30664 | -0.04152143 | 0.07533498 | 0.003235245 | 2.783433 | 0.003013399
42 | 121.3748 | 0.3368604 | 46.30664 | -0.04652405 | 0.07826625 | 0.003368604 | 2.917664 | 0.00313065
43 | 122.4397 | 0.3435516 | 47.30664 | -0.04488191 | 0.07912325 | 0.003435516 | 2.943261 | 0.00316493
44 | 123.399 | 0.3496456 | 48.30664 | -0.04264256 | 0.07977648 | 0.003496456 | 2.966323 | 0.003191059
45 | 126.8555 | 0.3610826 | 49.30664 | -0.04574618 | 0.08185408 | 0.003610826 | 3.049412 | 0.003274163
46 | 130.9587 | 0.3762782 | 50.30664 | -0.05260843 | 0.08448454 | 0.003762782 | 3.148047 | 0.003379382
47 | 131.3692 | 0.3845787 | 51.30664 | -0.05257565 | 0.08508848 | 0.003845787 | 3.157913 | 0.003403539
48 | 131.1053 | 0.3905261 | 52.30664 | -0.05018968 | 0.08534067 | 0.003905261 | 3.151571 | 0.003413627
49 | 130.1748 | 0.3940952 | 53.30664 | -0.04542547 | 0.0850635 | 0.003940952 | 3.129202 | 0.00340254
50 | 129.4913 | 0.3999352 | 54.30664 | -0.04293218 | 0.08495866 | 0.003999352 | 3.112771 | 0.003398347
51 | 129.1836 | 0.4054034 | 55.30664 | -0.04006699 | 0.08505258 | 0.004054034 | 3.105374 | 0.003402103
52 | 130.1852 | 0.4159141 | 56.30664 | -0.04224434 | 0.08610885 | 0.004159141 | 3.129453 | 0.003444354
53 | 131.7227 | 0.4292071 | 57.30664 | -0.04720402 | 0.08731928 | 0.004292071 | 3.166411 | 0.003492771
54 | 131.4824 | 0.441438 | 58.30664 | -0.05110156 | 0.0876042 | 0.00441438 | 3.160635 | 0.003504168
55 | 127.882 | 0.4509044 | 59.30664 | -0.05223465 | 0.08657511 | 0.004509044 | 3.074087 | 0.003463004
56 | 121.1602 | 0.4577172 | 60.30664 | -0.05071413 | 0.08379191 | 0.004577172 | 2.912506 | 0.003351677
57 | 102.3574 | 0.4715538 | 61.30664 | -0.0562174 | 0.07671651 | 0.004715538 | 2.460515 | 0.00306866
58 | 68.48938 | 0.4929829 | 62.30664 | -0.06931314 | 0.05994694 | 0.004929829 | 1.646379 | 0.002397878
59 | 48.74815 | 0.5099952 | 63.30664 | -0.07799217 | 0.04823555 | 0.005099952 | 1.17183 | 0.001929422
60 | 42.90971 | 0.5181885 | 64.30664 | -0.07785207 | 0.04415226 | 0.005181885 | 1.031483 | 0.001766091
61 | 39.00275 | 0.5299795 | 65.30664 | -0.08130974 | 0.04182962 | 0.005299795 | 0.9375662 | 0.001673185
62 | 32.47294 | 0.5157673 | 66.30664 | -0.05876428 | 0.03771391 | 0.005157673 | 0.7805995 | 0.001508556
63 | 32.84039 | 0.5166328 | 67.30664 | -0.05129641 | 0.03744697 | 0.005166328 | 0.7894324 | 0.001497879
64 | 36.44019 | 0.5361771 | 68.30664 | -0.06250742 | 0.03942158 | 0.005361771 | 0.875966 | 0.001576863
65 | 34.07861 | 0.5389452 | 69.30664 | -0.05694214 | 0.03802575 | 0.005389452 | 0.8191973 | 0.00152103
66 | 33.76295 | 0.5449533 | 70.30664 | -0.05461696 | 0.03767282 | 0.005449533 | 0.8116093 | 0.001506913
67 | 33.46307 | 0.5572772 | 71.30664 | -0.05860749 | 0.03742659 | 0.005572772 | 0.8044008 | 0.001497064
68 | 32.12832 | 0.5666148 | 72.30664 | -0.0596118 | 0.03647066 | 0.005666148 | 0.7723154 | 0.001458826
69 | 31.05411 | 0.5693329 | 73.30664 | -0.05399644 | 0.0355012 | 0.005693329 | 0.7464931 | 0.001420048
70 | 30.99771 | 0.5820894 | 74.30664 | -0.0584197 | 0.03565053 | 0.005820894 | 0.7451373 | 0.001426021
71 | 29.61807 | 0.594753 | 75.30664 | -0.06274998 | 0.03492347 | 0.00594753 | 0.7119729 | 0.001396939
72 | 28.76719 | 0.60565 | 76.30664 | -0.06531358 | 0.03409633 | 0.0060565 | 0.6915191 | 0.001363853
73 | 27.65971 | 0.6190181 | 77.30664 | -0.07034832 | 0.03380396 | 0.006190181 | 0.6648969 | 0.001352158
74 | 26.65874 | 0.6262994 | 78.30664 | -0.0692963 | 0.03298179 | 0.006262994 | 0.640835 | 0.001319272
75 | 26.00922 | 0.6312454 | 79.30664 | -0.06590897 | 0.0325714 | 0.006312454 | 0.6252216 | 0.001302856
76 | 26.36734 | 0.640111 | 80.30664 | -0.06644124 | 0.03267661 | 0.00640111 | 0.6338302 | 0.001307064
77 | 26.38674 | 0.6495953 | 81.30664 | -0.06759221 | 0.03240012 | 0.006495953 | 0.6342967 | 0.001296005
78 | 25.41683 | 0.6601989 | 82.30664 | -0.06986254 | 0.03210402 | 0.006601989 | 0.6109814 | 0.001284161
79 | 24.31746 | 0.6629098 | 83.30664 | -0.06424004 | 0.0313163 | 0.006629098 | 0.5845544 | 0.001252652
80 | 24.54938 | 0.6665718 | 84.30664 | -0.05956876 | 0.03125618 | 0.006665718 | 0.5901294 | 0.001250247
81 | 24.13582 | 0.6714785 | 85.30664 | -0.05614209 | 0.03111659 | 0.006714785 | 0.5801879 | 0.001244664
82 | 23.25652 | 0.672512 | 86.30664 | -0.04884231 | 0.03058742 | 0.00672512 | 0.559051 | 0.001223497
83 | 24.18624 | 0.6822824 | 87.30664 | -0.05027938 | 0.03107107 | 0.006822824 | 0.5814 | 0.001242843
84 | 23.71354 | 0.6982005 | 88.30664 | -0.05786407 | 0.03087175 | 0.006982005 | 0.5700371 | 0.00123487
85 | 22.45419 | 0.7118726 | 89.30664 | -0.06320286 | 0.03002796 | 0.007118726 | 0.5397641 | 0.001201118
86 | 21.24274 | 0.716511 | 90.30664 | -0.05950797 | 0.02911142 | 0.00716511 | 0.5106429 | 0.001164457
87 | 21.76078 | 0.7274115 | 91.30664 | -0.06207508 | 0.0292179 | 0.007274115 | 0.5230957 | 0.001168716
88 | 20.87178 | 0.7389379 | 92.30664 | -0.0652681 | 0.029001 | 0.007389379 | 0.5017254 | 0.00116004
89 | 20.91834 | 0.7472563 | 93.30664 | -0.0652532 | 0.02866173 | 0.007472563 | 0.5028448 | 0.001146469
90 | 20.0825 | 0.7531715 | 94.30664 | -0.06283504 | 0.02837552 | 0.007531715 | 0.4827525 | 0.001135021
91 | 19.41975 | 0.7547092 | 95.30664 | -0.05603951 | 0.02803852 | 0.007547092 | 0.466821 | 0.001121541
92 | 19.52156 | 0.7594693 | 96.30664 | -0.05246621 | 0.0280438 | 0.007594693 | 0.4692682 | 0.001121752
93 | 17.08233 | 0.753454 | 97.30664 | -0.03811759 | 0.0265025 | 0.00753454 | 0.4106329 | 0.0010601
94 | 20.16852 | 0.768975 | 98.30664 | -0.04530525 | 0.02806313 | 0.00768975 | 0.4848203 | 0.001122525
95 | 19.99339 | 0.7796466 | 99.30664 | -0.04764354 | 0.02795283 | 0.007796466 | 0.4806103 | 0.001118113
96 | 19.57606 | 0.7869386 | 100.3066 | -0.04660225 | 0.02777981 | 0.007869386 | 0.4705784 | 0.001111193
97 | 19.5857 | 0.7980359 | 101.3066 | -0.04936612 | 0.02770296 | 0.007980359 | 0.4708102 | 0.001108118
98 | 18.69089 | 0.8064687 | 102.3066 | -0.04946566 | 0.0274243 | 0.008064687 | 0.4493002 | 0.001096972
99 | 18.88425 | 0.8132458 | 103.3066 | -0.04790938 | 0.02752697 | 0.008132458 | 0.4539484 | 0.001101079
100 | 18.97617 | 0.8235955 | 104.3066 | -0.04992581 | 0.02743643 | 0.008235955 | 0.456158 | 0.001097457
101 | 18.40047 | 0.8316421 | 105.3066 | -0.04963905 | 0.02721425 | 0.008316421 | 0.4423189 | 0.00108857
102 | 18.17449 | 0.8378434 | 106.3066 | -0.04750699 | 0.02718863 | 0.008378434 | 0.4368868 | 0.001087545
103 | 17.9022 | 0.8429789 | 107.3066 | -0.0443092 | 0.02679521 | 0.008429789 | 0.4303413 | 0.001071809
104 | 17.8508 | 0.8444273 | 108.3066 | -0.03742427 | 0.02671434 | 0.008444273 | 0.4291058 | 0.001068574
105 | 17.60387 | 0.8552063 | 109.3066 | -0.03986985 | 0.0267649 | 0.008552063 | 0.42317 | 0.001070596
106 | 17.24318 | 0.8661032 | 110.3066 | -0.04243344 | 0.0265863 | 0.008661032 | 0.4144995 | 0.001063452
107 | 17.54827 | 0.8732915 | 111.3066 | -0.04128844 | 0.0262068 | 0.008732915 | 0.4218334 | 0.001048272
108 | 16.93539 | 0.8781266 | 112.3066 | -0.03779018 | 0.0262033 | 0.008781266 | 0.4071007 | 0.001048132
109 | 16.54157 | 0.8854079 | 113.3066 | -0.03673816 | 0.02610025 | 0.008854079 | 0.3976339 | 0.00104401
110 | 16.85094 | 0.8896923 | 114.3066 | -0.03268922 | 0.02596568 | 0.008896923 | 0.4050707 | 0.001038627
111 | 16.3963 | 0.8989584 | 115.3066 | -0.03362203 | 0.02583658 | 0.008989584 | 0.3941417 | 0.001033463
112 | 16.21739 | 0.9091329 | 116.3066 | -0.03546321 | 0.02573213 | 0.009091329 | 0.3898411 | 0.001029285
113 | 16.06284 | 0.92278 | 117.3066 | -0.04077697 | 0.02569783 | 0.0092278 | 0.3861259 | 0.001027913
114 | 15.67044 | 0.934664 | 118.3066 | -0.04432761 | 0.02539878 | 0.00934664 | 0.3766934 | 0.001015951
115 | 15.4668 | 0.9450531 | 119.3066 | -0.04638338 | 0.02528749 | 0.009450531 | 0.3717981 | 0.0010115
116 | 15.07106 | 0.9539974 | 120.3066 | -0.04699427 | 0.02516515 | 0.009539974 | 0.362285 | 0.001006606
117 | 14.13639 | 0.9596801 | 121.3066 | -0.04434365 | 0.02455774 | 0.009596801 | 0.3398172 | 0.0009823096
118 | 14.96274 | 0.9621906 | 122.3066 | -0.03852087 | 0.02477473 | 0.009621906 | 0.3596814 | 0.0009909894
119 | 14.63321 | 0.9726298 | 123.3066 | -0.04062671 | 0.02478907 | 0.009726298 | 0.3517598 | 0.0009915629
120 | 14.76622 | 0.9755588 | 124.3066 | -0.03522235 | 0.02464327 | 0.009755588 | 0.3549573 | 0.0009857308
121 | 14.76116 | 0.9794747 | 125.3066 | -0.03080505 | 0.02464133 | 0.009794747 | 0.3548356 | 0.0009856533
122 | 14.73086 | 0.985533 | 126.3066 | -0.02852994 | 0.02466719 | 0.00985533 | 0.3541072 | 0.0009866875
123 | 14.3578 | 0.9955859 | 127.3066 | -0.03024948 | 0.02463614 | 0.009955859 | 0.3451395 | 0.0009854455
124 | 14.58307 | 1.00939 | 128.3066 | -0.03572059 | 0.02459439 | 0.0100939 | 0.3505545 | 0.0009837755
125 | 14.8257 | 1.022176 | 129.3066 | -0.04017246 | 0.02448208 | 0.01022176 | 0.356387 | 0.0009792831
126 | 14.64846 | 1.032518 | 130.3066 | -0.04218173 | 0.02444007 | 0.01032518 | 0.3521264 | 0.000977603
127 | 14.35655 | 1.041298 | 131.3066 | -0.04262817 | 0.02440892 | 0.01041298 | 0.3451093 | 0.000976357
128 | 13.70049 | 1.047206 | 132.3066 | -0.04020286 | 0.02425921 | 0.01047206 | 0.3293387 | 0.0009703686
129 | 14.33677 | 1.060549 | 133.3066 | -0.04521263 | 0.02438878 | 0.01060549 | 0.3446338 | 0.0009755513
130 | 13.63154 | 1.069293 | 134.3066 | -0.0456233 | 0.02421318 | 0.01069293 | 0.3276811 | 0.000968527
131 | 13.7635 | 1.072927 | 135.3066 | -0.04092347 | 0.02431124 | 0.01072927 | 0.3308535 | 0.0009724494
132 | 13.76548 | 1.082093 | 136.3066 | -0.04175615 | 0.02429202 | 0.01082093 | 0.330901 | 0.0009716806
133 | 13.44467 | 1.089131 | 137.3066 | -0.04046083 | 0.0242627 | 0.01089131 | 0.3231891 | 0.0009705082
134 | 13.90113 | 1.093876 | 138.3066 | -0.03687322 | 0.02431882 | 0.01093876 | 0.3341618 | 0.0009727529
135 | 13.9656 | 1.101365 | 139.3066 | -0.03602862 | 0.02438133 | 0.01101365 | 0.3357116 | 0.0009752533
136 | 13.94541 | 1.116668 | 140.3066 | -0.0429982 | 0.02437981 | 0.01116668 | 0.3352263 | 0.0009751923
137 | 13.9466 | 1.127926 | 141.3066 | -0.045923 | 0.02442558 | 0.01127926 | 0.3352549 | 0.0009770232
138 | 13.7209 | 1.137196 | 142.3066 | -0.04685938 | 0.02422817 | 0.01137196 | 0.3298292 | 0.0009691267
139 | 13.2122 | 1.140701 | 143.3066 | -0.04203081 | 0.0239851 | 0.01140701 | 0.3176009 | 0.0009594041
140 | 13.57682 | 1.1456 | 144.3066 | -0.03859699 | 0.02384558 | 0.011456 | 0.3263659 | 0.0009538233
141 | 13.38699 | 1.151708 | 145.3066 | -0.03637194 | 0.02358987 | 0.01151708 | 0.3218027 | 0.0009435949
142 | 13.2553 | 1.164308 | 146.3066 | -0.04063785 | 0.02355147 | 0.01164308 | 0.3186371 | 0.000942059
143 | 13.39627 | 1.176045 | 147.3066 | -0.04404187 | 0.02339642 | 0.01176045 | 0.3220258 | 0.000935857
144 | 13.71836 | 1.185554 | 148.3066 | -0.04521787 | 0.02317294 | 0.01185554 | 0.3297682 | 0.0009269176
145 | 13.50977 | 1.193526 | 149.3066 | -0.04485607 | 0.0230202 | 0.01193526 | 0.324754 | 0.000920808
146 | 12.63357 | 1.198479 | 150.3066 | -0.04147589 | 0.02259373 | 0.01198479 | 0.3036915 | 0.0009037492
147 | 13.58279 | 1.210957 | 151.3066 | -0.0456202 | 0.02278423 | 0.01210957 | 0.3265094 | 0.0009113691
148 | 13.36293 | 1.222061 | 152.3066 | -0.0483911 | 0.02275423 | 0.01222061 | 0.3212243 | 0.000910169
149 | 13.52808 | 1.234889 | 153.3066 | -0.05288589 | 0.02276336 | 0.01234889 | 0.3251942 | 0.0009105343
150 | 13.42063 | 1.240464 | 154.3066 | -0.05012798 | 0.0224369 | 0.01240464 | 0.3226112 | 0.0008974759
151 | 13.26484 | 1.248057 | 155.3066 | -0.0493871 | 0.0224579 | 0.01248057 | 0.3188663 | 0.000898316
152 | 13.82136 | 1.259086 | 156.3066 | -0.05208301 | 0.02239553 | 0.01259086 | 0.3322443 | 0.0008958212
153 | 14.34844 | 1.273731 | 157.3066 | -0.05839455 | 0.02268362 | 0.01273731 | 0.3449145 | 0.0009073449
154 | 14.45266 | 1.287628 | 158.3066 | -0.06395864 | 0.02269285 | 0.01287628 | 0.3474197 | 0.0009077138
155 | 14.14891 | 1.290454 | 159.3066 | -0.05845058 | 0.02230877 | 0.01290454 | 0.340118 | 0.0008923509
156 | 13.91742 | 1.293604 | 160.3066 | -0.05326796 | 0.02238028 | 0.01293604 | 0.3345533 | 0.0008952111
157 | 14.25232 | 1.29884 | 161.3066 | -0.0501703 | 0.02232194 | 0.0129884 | 0.3426039 | 0.0008928778
158 | 13.68088 | 1.29908 | 162.3066 | -0.04207659 | 0.02190935 | 0.0129908 | 0.3288674 | 0.000876374
159 | 14.63579 | 1.307005 | 163.3066 | -0.0416683 | 0.02256953 | 0.01307005 | 0.3518219 | 0.0009027814
160 | 14.94734 | 1.315134 | 164.3066 | -0.04146385 | 0.02254525 | 0.01315134 | 0.3593111 | 0.0009018099
161 | 15.36578 | 1.327221 | 165.3066 | -0.04521835 | 0.02290367 | 0.01327221 | 0.3693696 | 0.000916147
162 | 15.54243 | 1.337088 | 166.3066 | -0.04675186 | 0.02302268 | 0.01337088 | 0.3736162 | 0.0009209073
163 | 15.65014 | 1.343425 | 167.3066 | -0.0447557 | 0.02293658 | 0.01343425 | 0.3762053 | 0.0009174631
164 | 15.54455 | 1.349698 | 168.3066 | -0.04269517 | 0.02292332 | 0.01349698 | 0.3736672 | 0.0009169328
165 | 6.961543 | 1.328716 | 169.3066 | -0.01337981 | 0.01780923 | 0.01328716 | 0.1673448 | 0.000712369
166 | 7.230497 | 1.328301 | 170.3066 | -0.004631639 | 0.01778894 | 0.01328301 | 0.17381 | 0.0007115577
167 | 11.88195 | 1.3381 | 171.3066 | -0.006097317 | 0.02035154 | 0.013381 | 0.2856239 | 0.0008140615
168 | 15.72676 | 1.354108 | 172.3066 | -0.01377142 | 0.02291427 | 0.01354108 | 0.378047 | 0.0009165708
169 | 16.07619 | 1.369436 | 173.3066 | -0.02076602 | 0.02323986 | 0.01369436 | 0.3864469 | 0.0009295944
170 | 15.73449 | 1.374983 | 174.3066 | -0.0179795 | 0.02299516 | 0.01374983 | 0.3782329 | 0.0009198065
171 | 16.04314 | 1.381592 | 175.3066 | -0.01625514 | 0.02326195 | 0.01381592 | 0.3856524 | 0.0009304781
172 | 15.91234 | 1.386498 | 176.3066 | -0.01282847 | 0.02286604 | 0.01386498 | 0.3825083 | 0.0009146414
173 | 16.42136 | 1.391952 | 177.3066 | -0.009948969 | 0.02323859 | 0.01391952 | 0.3947442 | 0.0009295437
174 | 16.74219 | 1.41013 | 178.3066 | -0.01979387 | 0.02352474 | 0.0141013 | 0.4024565 | 0.0009409895
175 | 16.38824 | 1.425008 | 179.3066 | -0.02633786 | 0.02338566 | 0.01425008 | 0.3939481 | 0.0009354262
176 | 15.7833 | 1.434789 | 180.3066 | -0.02778554 | 0.02343151 | 0.01434789 | 0.3794062 | 0.0009372606
177 | 15.69178 | 1.437728 | 181.3066 | -0.02239192 | 0.02318703 | 0.01437728 | 0.3772063 | 0.0009274812
178 | 15.59488 | 1.440361 | 182.3066 | -0.01669073 | 0.02293204 | 0.01440361 | 0.3748769 | 0.0009172818
179 | 16.08976 | 1.445746 | 183.3066 | -0.01374328 | 0.02343127 | 0.01445746 | 0.3867731 | 0.0009372507
180 | 16.69073 | 1.454562 | 184.3066 | -0.01422548 | 0.02350482 | 0.01454562 | 0.4012195 | 0.0009401929
181 | 16.51261 | 1.466871 | 185.3066 | -0.01820171 | 0.02353447 | 0.01466871 | 0.3969376 | 0.0009413786
182 | 16.17373 | 1.477021 | 186.3066 | -0.02001786 | 0.02357278 | 0.01477021 | 0.3887916 | 0.0009429111
183 | 16.04499 | 1.487771 | 187.3066 | -0.02243483 | 0.0235837 | 0.01487771 | 0.3856968 | 0.000943348
184 | 15.87868 | 1.506726 | 188.3066 | -0.03305578 | 0.0236498 | 0.01506726 | 0.381699 | 0.0009459921
185 | 15.80465 | 1.520444 | 189.3066 | -0.03844106 | 0.02344603 | 0.01520444 | 0.3799194 | 0.0009378413
186 | 15.9109 | 1.525705 | 190.3066 | -0.03536844 | 0.0235236 | 0.01525705 | 0.3824736 | 0.0009409439
187 | 15.57955 | 1.53623 | 191.3066 | -0.0375601 | 0.02354334 | 0.0153623 | 0.3745084 | 0.0009417337
188 | 15.59609 | 1.545814 | 192.3066 | -0.03881121 | 0.02354079 | 0.01545814 | 0.374906 | 0.0009416317
189 | 15.48169 | 1.554848 | 193.3066 | -0.03951156 | 0.02336874 | 0.01554848 | 0.372156 | 0.0009347495
190 | 15.57204 | 1.562955 | 194.3066 | -0.03928554 | 0.02331336 | 0.01562955 | 0.3743279 | 0.0009325342
191 | 15.64275 | 1.571403 | 195.3066 | -0.03939939 | 0.0233437 | 0.01571403 | 0.3760277 | 0.0009337479
192 | 15.41496 | 1.57922 | 196.3066 | -0.03888381 | 0.02323057 | 0.0157922 | 0.3705519 | 0.0009292227
193 | 15.19318 | 1.587517 | 197.3066 | -0.03884745 | 0.02312946 | 0.01587517 | 0.3652206 | 0.0009251784
194 | 14.89987 | 1.59507 | 198.3066 | -0.03806722 | 0.02312478 | 0.0159507 | 0.3581699 | 0.0009249913
195 | 14.73319 | 1.599984 | 199.3066 | -0.0346477 | 0.02291386 | 0.01599984 | 0.3541631 | 0.0009165544
196 | 15.00919 | 1.607791 | 200.3066 | -0.03412139 | 0.0229974 | 0.01607791 | 0.3607979 | 0.0009198959
197 | 15.0188 | 1.615126 | 201.3066 | -0.03312301 | 0.02299265 | 0.01615126 | 0.3610288 | 0.000919706
198 | 14.34459 | 1.620676 | 202.3066 | -0.03034008 | 0.02274665 | 0.01620676 | 0.3448219 | 0.0009098658
199 | 14.537 | 1.626896 | 203.3066 | -0.0282259 | 0.02288537 | 0.01626896 | 0.3494472 | 0.0009154147
200 | 14.51335 | 1.63412 | 204.3066 | -0.02711666 | 0.02276351 | 0.0163412 | 0.3488785 | 0.0009105403
201 | 14.57483 | 1.644359 | 205.3066 | -0.02902222 | 0.02289127 | 0.01644359 | 0.3503564 | 0.0009156507
202 | 14.1556 | 1.654401 | 206.3066 | -0.03073108 | 0.02275732 | 0.01654401 | 0.3402789 | 0.0009102927
203 | 14.09939 | 1.661822 | 207.3066 | -0.02981854 | 0.02262904 | 0.01661822 | 0.3389275 | 0.0009051618
204 | 14.26993 | 1.66955 | 208.3066 | -0.02921343 | 0.02248267 | 0.0166955 | 0.3430273 | 0.0008993068
205 | 13.99446 | 1.677128 | 209.3066 | -0.02845824 | 0.02258704 | 0.01677128 | 0.3364053 | 0.0009034816
206 | 13.63387 | 1.680053 | 210.3066 | -0.02305031 | 0.02247866 | 0.01680053 | 0.3277374 | 0.0008991464
207 | 13.90359 | 1.685207 | 211.3066 | -0.0198704 | 0.02252475 | 0.01685207 | 0.3342208 | 0.0009009899
208 | 13.77767 | 1.695703 | 212.3066 | -0.02203345 | 0.02249547 | 0.01695703 | 0.331194 | 0.0008998186
209 | 13.86163 | 1.703821 | 213.3066 | -0.02181828 | 0.0224884 | 0.01703821 | 0.3332123 | 0.000899536
210 | 13.57949 | 1.712176 | 214.3066 | -0.02183914 | 0.02240081 | 0.01712176 | 0.3264299 | 0.0008960326
211 | 13.95984 | 1.736051 | 215.3066 | -0.03738105 | 0.02245331 | 0.01736051 | 0.335573 | 0.0008981326
212 | 13.61737 | 1.756768 | 216.3066 | -0.04976511 | 0.02243737 | 0.01756768 | 0.3273406 | 0.0008974949
213 | 13.70893 | 1.768953 | 217.3066 | -0.05361617 | 0.02243032 | 0.01768953 | 0.3295416 | 0.000897213
214 | 13.21692 | 1.77387 | 218.3066 | -0.05020022 | 0.02228273 | 0.0177387 | 0.3177145 | 0.0008913091
215 | 13.6742 | 1.779402 | 219.3066 | -0.0473994 | 0.02243518 | 0.01779402 | 0.3287068 | 0.000897407
216 | 13.46986 | 1.785843 | 220.3066 | -0.04550695 | 0.02238728 | 0.01785843 | 0.3237947 | 0.0008954911
217 | 13.48422 | 1.79413 | 221.3066 | -0.04545987 | 0.02230642 | 0.0179413 | 0.32414 | 0.0008922569
218 | 13.3333 | 1.80199 | 222.3066 | -0.0449872 | 0.02232313 | 0.0180199 | 0.3205121 | 0.0008929252
219 | 13.41179 | 1.811217 | 223.3066 | -0.04588056 | 0.0223691 | 0.01811217 | 0.3223988 | 0.0008947639
220 | 12.7268 | 1.820369 | 224.3066 | -0.04669893 | 0.0222374 | 0.01820369 | 0.3059328 | 0.0008894962
221 | 13.13103 | 1.826159 | 225.3066 | -0.0441556 | 0.02218451 | 0.01826159 | 0.3156498 | 0.0008873803
222 | 13.18072 | 1.833787 | 226.3066 | -0.04345048 | 0.02218407 | 0.01833787 | 0.3168442 | 0.000887363
223 | 13.03438 | 1.840521 | 227.3066 | -0.04185128 | 0.02211891 | 0.01840521 | 0.3133265 | 0.0008847564
224 | 13.23618 | 1.849251 | 228.3066 | -0.04224765 | 0.02210487 | 0.01849251 | 0.3181774 | 0.0008841948
225 | 13.38077 | 1.858016 | 229.3066 | -0.04267979 | 0.02209727 | 0.01858016 | 0.321653 | 0.0008838908
226 | 13.22206 | 1.870422 | 230.3066 | -0.04675257 | 0.02207234 | 0.01870422 | 0.3178379 | 0.0008828937
227 | 13.20693 | 1.879274 | 231.3066 | -0.04727054 | 0.02206005 | 0.01879274 | 0.3174744 | 0.0008824022
228 | 12.89396 | 1.888808 | 232.3066 | -0.04847157 | 0.02204246 | 0.01888808 | 0.3099511 | 0.0008816984
229 | 12.86219 | 1.897752 | 233.3066 | -0.04908252 | 0.02201469 | 0.01897752 | 0.3091873 | 0.0008805877
230 | 12.84417 | 1.912526 | 234.3066 | -0.0555228 | 0.02200916 | 0.01912526 | 0.3087541 | 0.0008803666
231 | 12.86176 | 1.923083 | 235.3066 | -0.05774665 | 0.02199003 | 0.01923083 | 0.309177 | 0.0008796013
232 | 12.69728 | 1.929224 | 236.3066 | -0.0555538 | 0.02203129 | 0.01929224 | 0.3052231 | 0.0008812515
233 | 12.78713 | 1.936973 | 237.3066 | -0.05497014 | 0.02197419 | 0.01936973 | 0.3073829 | 0.0008789674
234 | 12.83707 | 1.944559 | 238.3066 | -0.05422211 | 0.02193322 | 0.01944559 | 0.3085834 | 0.0008773289
235 | 12.96784 | 1.953489 | 239.3066 | -0.05481875 | 0.02199061 | 0.01953489 | 0.3117269 | 0.0008796243
236 | 12.71537 | 1.962683 | 240.3066 | -0.05568004 | 0.02195866 | 0.01962683 | 0.3056579 | 0.0008783465
237 | 12.84459 | 1.968902 | 241.3066 | -0.05356586 | 0.02188417 | 0.01968902 | 0.3087642 | 0.0008753666
238 | 12.56418 | 1.977493 | 242.3066 | -0.05382275 | 0.02185414 | 0.01977493 | 0.3020236 | 0.0008741654

## 10RB
| Axial Force | Axial Displacement | Time | Axial Displacement Error | Axial 634.12F | Strain [mm/mm] | Stress[MPa] | StrainExt[mm/mm]
0 | 1.550524 | 0.006945133 | 2.479492 | 0.005297582 | 0.0009867174 | 6.945133e-05 | 0.03727221 | 3.94687e-05 | Resultados
1 | 5.346932 | 0.01540303 | 3.479492 | 0.005173016 | 0.003294759 | 0.0001540303 | 0.128532 | 0.0001317904 | 81.50971 | Max Force
2 | 8.136278 | 0.02413988 | 4.479492 | 0.0047695 | 0.005027321 | 0.0002413988 | 0.1955836 | 0.0002010928 | 0.007163036 | MaxStrain
3 | 11.86306 | 0.03287673 | 5.479492 | 0.004365984 | 0.00740182 | 0.0003287673 | 0.2851697 | 0.0002960728 | 0.002583923 | MaxStrainExt
4 | 13.67239 | 0.03910303 | 6.479492 | 0.00647302 | 0.009002848 | 0.0003910303 | 0.3286631 | 0.0003601139 | 662.512 | Modulo Young
5 | 17.90836 | 0.05109787 | 7.479492 | 0.002811514 | 0.01174415 | 0.0005109787 | 0.4304893 | 0.0004697662 | 774.4012 | Modulo Young Extensometro
6 | 19.77846 | 0.05728126 | 8.479492 | 0.004961461 | 0.01329373 | 0.0005728126 | 0.4754438 | 0.0005317491 | 0.003197098 | Resiliencia
7 | 22.97424 | 0.06696582 | 9.479492 | 0.003610231 | 0.01573391 | 0.0006696582 | 0.5522653 | 0.0006293562 | 0.005473589 | Tenacidad
8 | 25.50165 | 0.07641077 | 10.47949 | 0.002498612 | 0.0176729 | 0.0007641077 | 0.6130204 | 0.000706916
9 | 28.2153 | 0.08360982 | 11.47949 | 0.003632896 | 0.01947846 | 0.0008360982 | 0.6782524 | 0.0007791382
10 | 29.59281 | 0.08980751 | 12.47949 | 0.005768545 | 0.02102388 | 0.0008980751 | 0.7113656 | 0.0008409551
11 | 34.53839 | 0.1028752 | 13.47949 | 0.001034156 | 0.02378496 | 0.001028752 | 0.8302497 | 0.0009513983
12 | 36.21255 | 0.1083398 | 14.47949 | 0.003902935 | 0.02518998 | 0.001083398 | 0.8704941 | 0.001007599
13 | 38.81503 | 0.1177204 | 15.47949 | 0.002855688 | 0.02706871 | 0.001177204 | 0.9330537 | 0.001082749
14 | 40.52405 | 0.1252055 | 16.47949 | 0.003703877 | 0.02864944 | 0.001252055 | 0.9741358 | 0.001145978
15 | 43.20719 | 0.1330769 | 17.47949 | 0.004165813 | 0.03039183 | 0.001330769 | 1.038634 | 0.001215673
16 | 45.83767 | 0.1419103 | 18.47949 | 0.003665745 | 0.03249569 | 0.001419103 | 1.101867 | 0.001299828
17 | 48.92595 | 0.1507473 | 19.47949 | 0.003162086 | 0.0343685 | 0.001507473 | 1.176105 | 0.00137474
18 | 50.4273 | 0.1575637 | 20.47949 | 0.004679039 | 0.03588903 | 0.001575637 | 1.212195 | 0.001435561
19 | 52.83707 | 0.1671267 | 21.47949 | 0.003449395 | 0.03768597 | 0.001671267 | 1.270122 | 0.001507439
20 | 54.49782 | 0.1737213 | 22.47949 | 0.005188077 | 0.03918325 | 0.001737213 | 1.310044 | 0.00156733
21 | 56.44732 | 0.1811349 | 23.47949 | 0.006107777 | 0.04081766 | 0.001811349 | 1.356907 | 0.001632707
22 | 59.21881 | 0.1909554 | 24.47949 | 0.004620656 | 0.04265655 | 0.001909554 | 1.423529 | 0.001706262
23 | 61.50588 | 0.2008653 | 25.47949 | 0.003044128 | 0.04440835 | 0.002008653 | 1.478507 | 0.001776334
24 | 63.21693 | 0.2083075 | 26.47949 | 0.003935218 | 0.04604585 | 0.002083075 | 1.519638 | 0.001841834
25 | 65.74929 | 0.2165759 | 27.47949 | 0.004000202 | 0.04772473 | 0.002165759 | 1.580512 | 0.001908989
26 | 67.45988 | 0.2248728 | 28.47949 | 0.004036561 | 0.04953043 | 0.002248728 | 1.621632 | 0.001981217
27 | 68.6665 | 0.2323294 | 29.47949 | 0.00491336 | 0.05084792 | 0.002323294 | 1.650637 | 0.002033917
28 | 71.74556 | 0.2437127 | 30.47949 | 0.00186339 | 0.05303445 | 0.002437127 | 1.724653 | 0.002121378
29 | 72.64869 | 0.2512157 | 31.47949 | 0.002693683 | 0.05432693 | 0.002512157 | 1.746363 | 0.002173077
30 | 75.17712 | 0.2609968 | 32.47949 | 0.001245916 | 0.05677376 | 0.002609968 | 1.807142 | 0.00227095
31 | 76.00445 | 0.2695835 | 33.47949 | 0.0009925961 | 0.05817563 | 0.002695835 | 1.82703 | 0.002327025
32 | 77.19819 | 0.2757847 | 34.47949 | 0.003124654 | 0.05952899 | 0.002757847 | 1.855726 | 0.002381159
33 | 78.65493 | 0.2839065 | 35.47949 | 0.003336281 | 0.06087166 | 0.002839065 | 1.890744 | 0.002434866
34 | 79.50153 | 0.2907336 | 36.47949 | 0.00484249 | 0.06203277 | 0.002907336 | 1.911094 | 0.002481311
35 | 81.50971 | 0.3026318 | 37.47949 | 0.001277536 | 0.06369156 | 0.003026318 | 1.959368 | 0.002547663
36 | 81.45462 | 0.3087079 | 38.47949 | 0.003534764 | 0.06425021 | 0.003087079 | 1.958044 | 0.002570009
37 | 81.24264 | 0.3189325 | 39.47949 | 0.001643538 | 0.06459808 | 0.003189325 | 1.952948 | 0.002583923
38 | 71.41878 | 0.3257811 | 40.47949 | 0.00312829 | 0.05940902 | 0.003257811 | 1.716798 | 0.002376361
39 | 61.58572 | 0.3352296 | 41.47949 | 0.002013087 | 0.05354542 | 0.003352296 | 1.480426 | 0.002141817
40 | 51.36024 | 0.3441274 | 42.47949 | 0.001448661 | 0.04831234 | 0.003441274 | 1.234621 | 0.001932494
41 | 39.39051 | 0.3555751 | 43.47949 | -0.001665682 | 0.04177673 | 0.003555751 | 0.9468872 | 0.001671069
42 | 33.77533 | 0.3602707 | 44.47949 | 0.00197199 | 0.03855729 | 0.003602707 | 0.8119071 | 0.001542292
43 | 30.71936 | 0.3650272 | 45.47949 | 0.005548864 | 0.03667794 | 0.003650272 | 0.7384462 | 0.001467118
44 | 29.67864 | 0.3786886 | 46.47949 | 0.0002208352 | 0.03586652 | 0.003786886 | 0.7134289 | 0.001434661
45 | 26.98047 | 0.3834701 | 47.47949 | 0.003772676 | 0.03411442 | 0.003834701 | 0.6485691 | 0.001364577
46 | 22.80284 | 0.3855372 | 48.47949 | 0.01003891 | 0.0314674 | 0.003855372 | 0.5481452 | 0.001258696
47 | 23.73877 | 0.398097 | 49.47949 | 0.005812377 | 0.03160418 | 0.00398097 | 0.5706435 | 0.001264167
48 | 23.61473 | 0.4060793 | 50.47949 | 0.006163448 | 0.0312495 | 0.004060793 | 0.5676618 | 0.00124998
49 | 22.58398 | 0.4157603 | 51.47949 | 0.004815787 | 0.0304942 | 0.004157603 | 0.5428841 | 0.001219768
50 | 20.3319 | 0.4219151 | 52.47949 | 0.006994337 | 0.02919845 | 0.004219151 | 0.4887476 | 0.001167938
51 | 16.52908 | 0.4238856 | 53.47949 | 0.01335716 | 0.02699488 | 0.004238856 | 0.3973336 | 0.001079795
52 | 16.23289 | 0.4405153 | 54.47949 | 0.005060792 | 0.02681867 | 0.004405153 | 0.3902138 | 0.001072747
53 | 15.60934 | 0.4488766 | 55.47949 | 0.005032778 | 0.02661803 | 0.004488766 | 0.3752245 | 0.001064721
54 | 14.86129 | 0.4540837 | 56.47949 | 0.008159072 | 0.02597452 | 0.004540837 | 0.3572425 | 0.001038981
55 | 13.83356 | 0.464648 | 57.47949 | 0.005928069 | 0.02580648 | 0.00464648 | 0.3325376 | 0.001032259
56 | 14.03944 | 0.4743397 | 58.47949 | 0.004569679 | 0.02586436 | 0.004743397 | 0.3374866 | 0.001034574
57 | 14.37893 | 0.4824114 | 59.47949 | 0.004831344 | 0.02582261 | 0.004824114 | 0.3456474 | 0.001032904
58 | 13.84109 | 0.4894388 | 60.47949 | 0.006137312 | 0.02574939 | 0.004894388 | 0.3327186 | 0.001029976
59 | 13.27544 | 0.499016 | 61.47949 | 0.004893363 | 0.02548146 | 0.00499016 | 0.3191213 | 0.001019258
60 | 13.72929 | 0.5076349 | 62.47949 | 0.004607856 | 0.02579816 | 0.005076349 | 0.330031 | 0.001031926
61 | 13.31222 | 0.5155027 | 63.47949 | 0.005073368 | 0.0255192 | 0.005155027 | 0.3200053 | 0.001020768
62 | 12.63 | 0.523746 | 64.47949 | 0.005163371 | 0.02532905 | 0.00523746 | 0.3036058 | 0.001013162
63 | 12.25547 | 0.5345535 | 65.47949 | 0.002689242 | 0.02504195 | 0.005345535 | 0.2946027 | 0.001001678
64 | 11.65106 | 0.5407011 | 66.47949 | 0.004874945 | 0.02459842 | 0.005407011 | 0.2800734 | 0.0009839367
65 | 11.88578 | 0.5524528 | 67.47949 | 0.001456618 | 0.0246802 | 0.005524528 | 0.2857159 | 0.0009872078
66 | 11.11876 | 0.5597091 | 68.47949 | 0.002533674 | 0.02457033 | 0.005597091 | 0.2672778 | 0.0009828132
67 | 11.17504 | 0.5697084 | 69.47949 | 0.0008677244 | 0.02451793 | 0.005697084 | 0.2686309 | 0.0009807173
68 | 10.99643 | 0.5761957 | 70.47949 | 0.00271368 | 0.02427036 | 0.005761957 | 0.2643372 | 0.0009708145
69 | 10.99405 | 0.5871499 | 71.47949 | 9.286403e-05 | 0.02460362 | 0.005871499 | 0.2642801 | 0.0009841447
70 | 10.99724 | 0.5954897 | 72.47949 | 8.636713e-05 | 0.02446455 | 0.005954897 | 0.2643568 | 0.0009785818
71 | 11.01366 | 0.6045199 | 73.47949 | -0.0006104112 | 0.02452325 | 0.006045199 | 0.2647514 | 0.00098093
72 | 10.87697 | 0.6129813 | 74.47949 | -0.0007385611 | 0.02457876 | 0.006129813 | 0.2614657 | 0.0009831505
73 | 10.48193 | 0.6181097 | 75.47949 | 0.002466381 | 0.02440301 | 0.006181097 | 0.2519695 | 0.0009761206
74 | 10.34391 | 0.6278014 | 76.47949 | 0.001107991 | 0.02437037 | 0.006278014 | 0.2486517 | 0.0009748146
75 | 9.711645 | 0.6352508 | 77.47949 | 0.001991928 | 0.02425636 | 0.006352508 | 0.233453 | 0.0009702545
76 | 9.824651 | 0.6442988 | 78.47949 | 0.001277268 | 0.02426555 | 0.006442988 | 0.2361695 | 0.0009706221
77 | 9.577477 | 0.6510902 | 79.47949 | 0.00281924 | 0.02413091 | 0.006510902 | 0.2302278 | 0.0009652364
78 | 10.3189 | 0.6626379 | 80.47949 | -0.0003951788 | 0.02456164 | 0.006626379 | 0.2480506 | 0.0009824657
79 | 9.360339 | 0.6670869 | 81.47949 | 0.003489256 | 0.02419145 | 0.006670869 | 0.2250082 | 0.0009676578
80 | 9.79564 | 0.6767571 | 82.47949 | 0.002152324 | 0.02444277 | 0.006767571 | 0.2354721 | 0.0009777107
81 | 9.286345 | 0.6857407 | 83.47949 | 0.001502037 | 0.02441838 | 0.006857407 | 0.2232295 | 0.0009767351
82 | 9.766791 | 0.6943488 | 84.47949 | 0.00122726 | 0.02451392 | 0.006943488 | 0.2347786 | 0.0009805567
83 | 9.311875 | 0.7009828 | 85.47949 | 0.002926588 | 0.0244912 | 0.007009828 | 0.2238432 | 0.0009796481
84 | 9.208022 | 0.7088471 | 86.47949 | 0.003395677 | 0.02455368 | 0.007088471 | 0.2213467 | 0.0009821474
85 | 9.411376 | 0.7163036 | 87.47949 | 0.002571642 | 0.02442862 | 0.007163036 | 0.226235 | 0.000977145

## 10RC
| Axial Force | Axial Displacement | Time | Axial Displacement Error | Axial 634.12F | Strain [mm/mm] | Stress[MPa] | StrainExt[mm/mm]
0 | 1.117762 | 0.001072884 | 2.389648 | 0.004035589 | 0.001104874 | 1.072884e-05 | 0.02686927 | 4.419494e-05 | Resultados
1 | 6.345671 | 0.0130713 | 3.389648 | 0.000370508 | 0.003806417 | 0.000130713 | 0.1525402 | 0.0001522567 | 113.5309 | Max Force
2 | 9.574811 | 0.02002716 | 4.389648 | 0.001747979 | 0.005400199 | 0.0002002716 | 0.2301637 | 0.000216008 | 0.006086183 | MaxStrain
3 | 13.56737 | 0.02933621 | 5.389648 | 0.0007722601 | 0.007444634 | 0.0002933621 | 0.3261386 | 0.0002977854 | 0.002537984 | MaxStrainExt
4 | 18.00655 | 0.04024744 | 6.389648 | -0.001805633 | 0.009743971 | 0.0004024744 | 0.4328498 | 0.0003897588 | 834.1539 | Modulo Young
5 | 21.20823 | 0.04805803 | 7.389648 | -0.001282893 | 0.01133981 | 0.0004805803 | 0.5098132 | 0.0004535925 | 1105.465 | Modulo Young Extensometro
6 | 24.61427 | 0.05620122 | 8.389648 | -0.001092743 | 0.01323118 | 0.0005620122 | 0.5916893 | 0.0005292472 | 0.00531595 | Resiliencia
7 | 26.18276 | 0.06052494 | 9.389648 | 0.002916865 | 0.01416826 | 0.0006052494 | 0.6293933 | 0.0005667305 | 0.007788154 | Tenacidad
8 | 30.89157 | 0.07178306 | 10.38965 | -7.919967e-06 | 0.01662641 | 0.0007178306 | 0.7425859 | 0.0006650564
9 | 34.27286 | 0.08014798 | 11.38965 | -3.950298e-05 | 0.01830917 | 0.0008014798 | 0.8238668 | 0.000732367
10 | 37.43131 | 0.08559823 | 12.38965 | 0.002843581 | 0.01997682 | 0.0008559823 | 0.8997912 | 0.000799073
11 | 41.95882 | 0.09722113 | 13.38965 | -0.0004459918 | 0.02220663 | 0.0009722113 | 1.008625 | 0.0008882653
12 | 45.24243 | 0.1055753 | 14.38965 | -0.0004668459 | 0.02381425 | 0.001055753 | 1.087558 | 0.00095257
13 | 48.49483 | 0.1134074 | 15.38965 | 3.443659e-05 | 0.02557117 | 0.001134074 | 1.165741 | 0.001022847
14 | 50.07958 | 0.1184642 | 16.38965 | 0.003310911 | 0.02659157 | 0.001184642 | 1.203836 | 0.001063663
15 | 55.17233 | 0.1307738 | 17.38965 | -0.000665307 | 0.02927597 | 0.001307738 | 1.326258 | 0.001171039
16 | 56.9599 | 0.1358235 | 18.38965 | 0.002618328 | 0.03015558 | 0.001358235 | 1.369228 | 0.001206223
17 | 60.74196 | 0.143913 | 19.38965 | 0.002862111 | 0.0320419 | 0.00143913 | 1.460143 | 0.001281676
18 | 63.44558 | 0.1543951 | 20.38965 | 0.0007133782 | 0.03390872 | 0.001543951 | 1.525134 | 0.001356349
19 | 65.93147 | 0.1601207 | 21.38965 | 0.003321081 | 0.0350287 | 0.001601207 | 1.584891 | 0.001401148
20 | 68.4668 | 0.1659501 | 22.38965 | 0.005825088 | 0.03616379 | 0.001659501 | 1.645837 | 0.001446551
21 | 72.56709 | 0.1758707 | 23.38965 | 0.004237831 | 0.03838114 | 0.001758707 | 1.744401 | 0.001535246
22 | 73.67141 | 0.1810205 | 24.38965 | 0.007421315 | 0.03933885 | 0.001810205 | 1.770947 | 0.001573554
23 | 76.38027 | 0.1884127 | 25.38965 | 0.008362487 | 0.04070979 | 0.001884127 | 1.836064 | 0.001628392
24 | 80.46194 | 0.1984549 | 26.38965 | 0.006653622 | 0.04252437 | 0.001984549 | 1.934181 | 0.001700975
25 | 83.62287 | 0.2078605 | 27.38965 | 0.005581349 | 0.04447707 | 0.002078605 | 2.010165 | 0.001779083
26 | 86.59056 | 0.2175736 | 28.38965 | 0.004201502 | 0.04610861 | 0.002175736 | 2.081504 | 0.001844344
27 | 88.15016 | 0.2220654 | 29.38965 | 0.008043035 | 0.04709358 | 0.002220654 | 2.118994 | 0.001883743
28 | 93.19149 | 0.235337 | 30.38965 | 0.003104806 | 0.04961615 | 0.00235337 | 2.24018 | 0.001984646
29 | 95.73109 | 0.2440166 | 31.38965 | 0.002758503 | 0.05105152 | 0.002440166 | 2.301228 | 0.002042061
30 | 98.02425 | 0.2505755 | 32.38965 | 0.004532933 | 0.0522991 | 0.002505755 | 2.356352 | 0.002091964
31 | 100.6362 | 0.259763 | 33.38965 | 0.003678829 | 0.05377824 | 0.00259763 | 2.41914 | 0.00215113
32 | 103.8998 | 0.2687895 | 34.38965 | 0.002985626 | 0.05551784 | 0.002687895 | 2.497591 | 0.002220714
33 | 105.3564 | 0.2754092 | 35.38965 | 0.00469926 | 0.05648764 | 0.002754092 | 2.532607 | 0.002259506
34 | 108.434 | 0.2853799 | 36.38965 | 0.00306192 | 0.05787383 | 0.002853799 | 2.606586 | 0.002314953
35 | 104.7663 | 0.2916241 | 37.38965 | 0.005151093 | 0.05776253 | 0.002916241 | 2.518419 | 0.002310501
36 | 106.4762 | 0.2998137 | 38.38965 | 0.00529474 | 0.05878739 | 0.002998137 | 2.559525 | 0.002351496
37 | 108.686 | 0.3105176 | 39.38965 | 0.002924264 | 0.06006518 | 0.003105176 | 2.612645 | 0.002402607
38 | 109.7372 | 0.3187251 | 40.38965 | 0.003050059 | 0.06046457 | 0.003187251 | 2.637913 | 0.002418583
39 | 110.762 | 0.3270972 | 41.38965 | 0.003011316 | 0.06091088 | 0.003270972 | 2.662549 | 0.002436435
40 | 110.7329 | 0.3322256 | 42.38965 | 0.006216258 | 0.06170315 | 0.003322256 | 2.66185 | 0.002468126
41 | 113.5309 | 0.345912 | 43.38965 | 0.0008631646 | 0.0634496 | 0.00345912 | 2.729109 | 0.002537984
42 | 107.5272 | 0.3506291 | 44.38965 | 0.004479408 | 0.05997296 | 0.003506291 | 2.584788 | 0.002398919
43 | 105.3164 | 0.3599918 | 45.38965 | 0.003450036 | 0.05959509 | 0.003599918 | 2.531644 | 0.002383804
44 | 103.0921 | 0.3683531 | 46.38965 | 0.003422022 | 0.05891126 | 0.003683531 | 2.478176 | 0.00235645
45 | 99.44552 | 0.3765893 | 47.38965 | 0.003519207 | 0.05778503 | 0.003765893 | 2.390517 | 0.002311401
46 | 95.55214 | 0.3850293 | 48.38965 | 0.003412515 | 0.05657968 | 0.003850293 | 2.296926 | 0.002263187
47 | 86.18172 | 0.3922606 | 49.38965 | 0.004514605 | 0.05227518 | 0.003922606 | 2.071676 | 0.002091007
48 | 71.08649 | 0.3995741 | 50.38965 | 0.00553444 | 0.04433791 | 0.003995741 | 1.70881 | 0.001773516
49 | 55.06919 | 0.4121161 | 51.38965 | 0.001325786 | 0.03518516 | 0.004121161 | 1.323779 | 0.001407406
50 | 43.46609 | 0.4220975 | 52.38965 | -0.0003222823 | 0.02793627 | 0.004220975 | 1.044858 | 0.001117451
51 | 31.06274 | 0.4259241 | 53.38965 | 0.004184425 | 0.02044877 | 0.004259241 | 0.7467004 | 0.0008179509
52 | 24.23536 | 0.4325938 | 54.38965 | 0.00584802 | 0.01624044 | 0.004325938 | 0.5825809 | 0.0006496177
53 | 22.15884 | 0.4407763 | 55.38965 | 0.00599882 | 0.01473562 | 0.004407763 | 0.5326645 | 0.0005894247
54 | 21.38618 | 0.4483009 | 56.38965 | 0.006807655 | 0.01396538 | 0.004483009 | 0.5140909 | 0.0005586151
55 | 19.51456 | 0.4587221 | 57.38965 | 0.004719705 | 0.01302928 | 0.004587221 | 0.4691 | 0.0005211714
56 | 17.8683 | 0.4704773 | 58.38965 | 0.001297832 | 0.01184981 | 0.004704773 | 0.4295264 | 0.0004739924
57 | 16.58514 | 0.4794216 | 59.38965 | 0.0006868839 | 0.0111376 | 0.004794216 | 0.3986813 | 0.0004455039
58 | 14.95958 | 0.4858947 | 60.38965 | 0.002547145 | 0.01017694 | 0.004858947 | 0.3596053 | 0.0004070777
59 | 14.59032 | 0.4955328 | 61.38965 | 0.001242399 | 0.009860784 | 0.004955328 | 0.3507289 | 0.0003944314
60 | 13.26661 | 0.5012011 | 62.38965 | 0.003907323 | 0.009085065 | 0.005012011 | 0.3189089 | 0.0003634026
61 | 14.1653 | 0.5155492 | 63.38965 | -0.002107322 | 0.009076928 | 0.005155492 | 0.340512 | 0.0003630771
62 | 12.16024 | 0.5197334 | 64.38965 | 0.002041757 | 0.008140854 | 0.005197334 | 0.2923135 | 0.0003256342
63 | 11.51238 | 0.5239713 | 65.38965 | 0.006137192 | 0.007848895 | 0.005239713 | 0.2767399 | 0.0003139558
64 | 12.23057 | 0.536921 | 66.38965 | 0.001520812 | 0.007531182 | 0.00536921 | 0.2940041 | 0.0003012473
65 | 10.78154 | 0.5487835 | 67.38965 | -0.002008378 | 0.007032889 | 0.005487835 | 0.2591716 | 0.0002813156
66 | 9.426661 | 0.5526388 | 68.38965 | 0.002469719 | 0.006044822 | 0.005526388 | 0.2266024 | 0.0002417929
67 | 8.861778 | 0.5635679 | 69.38965 | -0.0001260638 | 0.005604558 | 0.005635679 | 0.2130235 | 0.0002241823
68 | 6.678514 | 0.5681384 | 70.38965 | 0.003636837 | 0.004689633 | 0.005681384 | 0.1605412 | 0.0001875853
69 | 6.469665 | 0.5772614 | 71.38965 | 0.002847075 | 0.004554654 | 0.005772614 | 0.1555208 | 0.0001821861
70 | 6.575207 | 0.5876076 | 72.38965 | 0.0008342266 | 0.004321907 | 0.005876076 | 0.1580579 | 0.0001728763
71 | 5.362264 | 0.591867 | 73.38965 | 0.004908204 | 0.003554493 | 0.00591867 | 0.1289006 | 0.0001421797
72 | 4.869897 | 0.6013978 | 74.38965 | 0.003710747 | 0.003352381 | 0.006013978 | 0.1170648 | 0.0001340952
73 | 4.954752 | 0.6086183 | 75.38965 | 0.004823566 | 0.00315879 | 0.006086183 | 0.1191046 | 0.0001263516

## 36RA(1mmmin)
| Axial Force | Axial Displacement | Time | Axial Displacement Error | Axial 634.12F | Strain [mm/mm] | Stress[MPa] | StrainExt[mm/mm]
0 | 44.76903 | 0.07449746 | 2.310546875 | -0.07192585 | -0.0004418555 | 0.0007449746 | 1.076179 | -1.767422e-05 | Resultados
1 | 47.47162 | 0.07815242 | 3.310546875 | -0.05891413 | 0.0008736132 | 0.0007815242 | 1.141145 | 3.494453e-05 | 405.319 | Max Force
2 | 54.63129 | 0.09282589 | 4.310546875 | -0.05692094 | 0.004328903 | 0.0009282589 | 1.313252 | 0.0001731561 | 0.0084584 | MaxStrain
3 | 63.04675 | 0.1060545 | 5.310546875 | -0.05348293 | 0.008227852 | 0.001060545 | 1.515547 | 0.0003291141 | 0.04538542 | MaxStrainExt
4 | 70.53164 | 0.1192868 | 6.310546875 | -0.05004849 | 0.01179144 | 0.001192868 | 1.695472 | 0.0004716577 | 1180.064 | Modulo Young
5 | 78.39088 | 0.1347077 | 7.310546875 | -0.04880273 | 0.01586784 | 0.001347077 | 1.884396 | 0.0006347138 | 1122.999 | Modulo Young Extensometro
6 | 87.9305 | 0.1515627 | 8.310546875 | -0.04899107 | 0.02051735 | 0.001515627 | 2.113714 | 0.000820694 | 0.04180997 | Resiliencia
7 | 98.93358 | 0.1706886 | 9.310546875 | -0.05145034 | 0.02583861 | 0.001706886 | 2.378211 | 0.001033544 | 0.04361271 | Tenacidad
8 | 106.1914 | 0.1833165 | 10.31055 | -0.04741151 | 0.02924018 | 0.001833165 | 2.552677 | 0.001169607
9 | 115.977 | 0.2021992 | 11.31055 | -0.0496276 | 0.03406463 | 0.002021992 | 2.787907 | 0.001362585
10 | 129.026 | 0.2255738 | 12.31055 | -0.0563355 | 0.04039156 | 0.002255738 | 3.101586 | 0.001615662
11 | 139.0317 | 0.2442205 | 13.31055 | -0.05831553 | 0.04536406 | 0.002442205 | 3.342108 | 0.001814563
12 | 147.3687 | 0.259645 | 14.31055 | -0.05707335 | 0.0495596 | 0.00259645 | 3.542516 | 0.001982384
13 | 154.738 | 0.2732027 | 15.31055 | -0.05396436 | 0.05322495 | 0.002732027 | 3.719664 | 0.002128998
14 | 162.3412 | 0.2881801 | 16.31055 | -0.05227515 | 0.05703759 | 0.002881801 | 3.902433 | 0.002281504
15 | 170.1664 | 0.3040838 | 17.31055 | -0.05151218 | 0.06113503 | 0.003040838 | 4.090538 | 0.002445401
16 | 179.7442 | 0.3223944 | 18.31055 | -0.05315608 | 0.06601085 | 0.003223944 | 4.320773 | 0.002640434
17 | 187.7273 | 0.3379119 | 19.31055 | -0.05200687 | 0.07004529 | 0.003379119 | 4.512675 | 0.002801812
18 | 196.3092 | 0.3540337 | 20.31055 | -0.05146208 | 0.07428587 | 0.003540337 | 4.718972 | 0.002971435
19 | 205.9396 | 0.3735924 | 21.31055 | -0.05435407 | 0.07937565 | 0.003735924 | 4.950472 | 0.003175026
20 | 214.6371 | 0.3909087 | 22.31055 | -0.05500376 | 0.08387015 | 0.003909087 | 5.159546 | 0.003354806
21 | 222.0392 | 0.4042268 | 23.31055 | -0.05165514 | 0.0875781 | 0.004042268 | 5.33748 | 0.003503124
22 | 229.4195 | 0.4195225 | 24.31055 | -0.05028424 | 0.09140406 | 0.004195225 | 5.514893 | 0.003656162
23 | 238.9505 | 0.4386842 | 25.31055 | -0.05277926 | 0.09633776 | 0.004386842 | 5.744002 | 0.00385351
24 | 247.5244 | 0.4552388 | 26.31055 | -0.05266717 | 0.1006553 | 0.004552388 | 5.950107 | 0.004026212
25 | 254.2589 | 0.4709494 | 27.31055 | -0.05171111 | 0.1046543 | 0.004709494 | 6.111992 | 0.004186172
26 | 261.1064 | 0.485605 | 28.31055 | -0.04970002 | 0.1083735 | 0.00485605 | 6.276597 | 0.004334939
27 | 271.0582 | 0.5057037 | 29.31055 | -0.05313206 | 0.1134461 | 0.005057037 | 6.515821 | 0.004537846
28 | 279.7462 | 0.5243647 | 30.31055 | -0.0551264 | 0.1183038 | 0.005243647 | 6.724669 | 0.004732153
29 | 288.5103 | 0.5411017 | 31.31055 | -0.05519673 | 0.1228731 | 0.005411017 | 6.935343 | 0.004914924
30 | 295.7103 | 0.5561721 | 32.31055 | -0.05360049 | 0.1268305 | 0.005561721 | 7.108421 | 0.005073221
31 | 303.6055 | 0.5725872 | 33.31055 | -0.05334896 | 0.131135 | 0.005725872 | 7.29821 | 0.0052454
32 | 309.6147 | 0.5874538 | 34.31055 | -0.05154884 | 0.134724 | 0.005874538 | 7.442661 | 0.005388961
33 | 315.6369 | 0.6005251 | 35.31055 | -0.04795349 | 0.1384968 | 0.006005251 | 7.587425 | 0.005539874
34 | 325.0385 | 0.6213319 | 36.31055 | -0.05209363 | 0.14367 | 0.006213319 | 7.813424 | 0.005746799
35 | 333.6859 | 0.6401896 | 37.31055 | -0.05428469 | 0.1487308 | 0.006401896 | 8.021297 | 0.005949233
36 | 340.5371 | 0.6562328 | 38.31055 | -0.05366117 | 0.1528768 | 0.006562328 | 8.185987 | 0.00611507
37 | 346.1851 | 0.6710922 | 39.31055 | -0.05185396 | 0.1567908 | 0.006710922 | 8.321757 | 0.006271633
38 | 353.1736 | 0.6867063 | 40.31055 | -0.05080134 | 0.1610791 | 0.006867063 | 8.489749 | 0.006443164
39 | 361.0775 | 0.7046842 | 41.31055 | -0.05211258 | 0.165919 | 0.007046842 | 8.679746 | 0.006636759
40 | 369.7455 | 0.7248509 | 42.31055 | -0.05561256 | 0.1711189 | 0.007248509 | 8.888114 | 0.006844754
41 | 375.5872 | 0.7404256 | 43.31055 | -0.05452061 | 0.1753127 | 0.007404256 | 9.02854 | 0.007012509
42 | 382.5731 | 0.7581246 | 44.31055 | -0.05555296 | 0.17986 | 0.007581246 | 9.196468 | 0.007194402
43 | 386.6464 | 0.7708776 | 45.31055 | -0.05163926 | 0.1833923 | 0.007708776 | 9.294385 | 0.007335693
44 | 392.7061 | 0.7869101 | 46.31055 | -0.05100507 | 0.1876868 | 0.007869101 | 9.44005 | 0.00750747
45 | 399.5636 | 0.8050275 | 47.31055 | -0.05245584 | 0.1927485 | 0.008050275 | 9.604893 | 0.007709942
46 | 405.319 | 0.8233344 | 48.31055 | -0.05409616 | 0.1970874 | 0.008233344 | 9.743244 | 0.007883498
47 | 3.521404 | 0.84584 | 49.31055 | -0.05993497 | 1.134635 | 0.0084584 | 0.08464914 | 0.04538542

## 36RB
| Axial Force | Axial Displacement | Time | Axial Displacement Error | Axial 634.12F | Strain [mm/mm] | Stress[MPa] | StrainExt[mm/mm]
0 | -14.07133 | 0.07493377 | 3.290527 | -0.06734913 | -0.02203788 | 0.0007493377 | -0.338253 | -0.0008815154 | Resultados
1 | -9.730361 | 0.08134961 | 4.290527 | -0.05709831 | -0.02030309 | 0.0008134961 | -0.2339029 | -0.0008121237 | 386.5326 | Max Force
2 | -1.603187 | 0.09620548 | 5.290527 | -0.0552875 | -0.01670381 | 0.0009620548 | -0.03853814 | -0.0006681525 | 0.00894227 | MaxStrain
3 | 8.712084 | 0.1134861 | 6.290527 | -0.05590141 | -0.01194507 | 0.001134861 | 0.2094251 | -0.0004778028 | 0.007673458 | MaxStrainExt
4 | 17.6751 | 0.130105 | 7.290527 | -0.05585371 | -0.00786757 | 0.00130105 | 0.4248822 | -0.0003147028 | 1189.367 | Modulo Young
5 | 27.55793 | 0.1472819 | 8.290527 | -0.05636391 | -0.003350852 | 0.001472819 | 0.6624503 | -0.0001340341 | 1140.884 | Modulo Young Extensometro
6 | 36.80621 | 0.1639116 | 9.290527 | -0.05632694 | 0.000928218 | 0.001639116 | 0.8847647 | 3.712872e-05 | 0.03844923 | Resiliencia
7 | 44.87822 | 0.1789534 | 10.29053 | -0.0547021 | 0.004748898 | 0.001789534 | 1.078803 | 0.0001899559 | 0.04006219 | Tenacidad
8 | 54.75122 | 0.1964986 | 11.29053 | -0.05558066 | 0.0094363 | 0.001964986 | 1.316135 | 0.000377452
9 | 64.56239 | 0.2144515 | 12.29053 | -0.05686691 | 0.01424118 | 0.002144515 | 1.551981 | 0.0005696471
10 | 73.08194 | 0.2304447 | 13.29053 | -0.05619335 | 0.01826658 | 0.002304447 | 1.756777 | 0.0007306634
11 | 81.69907 | 0.2460837 | 14.29053 | -0.05516575 | 0.02252344 | 0.002460837 | 1.96392 | 0.0009009374
12 | 91.91349 | 0.2647984 | 15.29053 | -0.05721375 | 0.02730351 | 0.002647984 | 2.209459 | 0.001092141
13 | 100.8213 | 0.280956 | 16.29053 | -0.05670471 | 0.03168725 | 0.00280956 | 2.42359 | 0.00126749
14 | 108.3125 | 0.2956009 | 17.29053 | -0.05468291 | 0.03540434 | 0.002956009 | 2.603665 | 0.001416174
15 | 115.3122 | 0.3096986 | 18.29053 | -0.05211392 | 0.03905436 | 0.003096986 | 2.771927 | 0.001562175
16 | 125.3569 | 0.3275371 | 19.29053 | -0.05328575 | 0.04391828 | 0.003275371 | 3.013387 | 0.001756731
17 | 134.5979 | 0.3461909 | 20.29053 | -0.05527294 | 0.04854869 | 0.003461909 | 3.235527 | 0.001941948
18 | 143.0418 | 0.3624737 | 21.29053 | -0.05488908 | 0.05270217 | 0.003624737 | 3.438506 | 0.002108087
19 | 151.0724 | 0.3777838 | 22.29053 | -0.05353245 | 0.05692 | 0.003777838 | 3.631547 | 0.0022768
20 | 159.0995 | 0.3930438 | 23.29053 | -0.05212578 | 0.06076287 | 0.003930438 | 3.824508 | 0.002430515
21 | 166.9838 | 0.4083359 | 24.29053 | -0.05075127 | 0.06479552 | 0.004083359 | 4.014033 | 0.002591821
22 | 176.8874 | 0.428195 | 25.29053 | -0.05394366 | 0.06978946 | 0.00428195 | 4.252101 | 0.002791579
23 | 186.8224 | 0.4476285 | 26.29053 | -0.05671051 | 0.07487772 | 0.004476285 | 4.490924 | 0.002995109
24 | 195.3367 | 0.4648161 | 27.29053 | -0.05723143 | 0.07943789 | 0.004648161 | 4.695593 | 0.003177516
25 | 202.8728 | 0.4788923 | 28.29053 | -0.05464101 | 0.08314665 | 0.004788923 | 4.876749 | 0.003325866
26 | 208.7222 | 0.4927755 | 29.29053 | -0.05185744 | 0.08673289 | 0.004927755 | 5.017361 | 0.003469315
27 | 217.1037 | 0.5092192 | 30.29053 | -0.05163452 | 0.09091583 | 0.005092192 | 5.21884 | 0.003636633
28 | 227.1301 | 0.5289388 | 31.29053 | -0.05468744 | 0.09611858 | 0.005289388 | 5.459857 | 0.003844743
29 | 234.5992 | 0.5441702 | 32.29053 | -0.05325216 | 0.1002188 | 0.005441702 | 5.639405 | 0.004008753
30 | 241.8347 | 0.5598843 | 33.29053 | -0.05229962 | 0.1041451 | 0.005598843 | 5.813335 | 0.004165806
31 | 249.1599 | 0.5759883 | 34.29053 | -0.05173695 | 0.1082136 | 0.005759883 | 5.989421 | 0.004328545
32 | 257.7256 | 0.5936479 | 35.29053 | -0.05272996 | 0.1127563 | 0.005936479 | 6.195326 | 0.004510253
33 | 266.5792 | 0.612545 | 36.29053 | -0.05496037 | 0.1176775 | 0.00612545 | 6.408154 | 0.0047071
34 | 274.0844 | 0.6276798 | 37.29053 | -0.05342847 | 0.1217249 | 0.006276798 | 6.588567 | 0.004868997
35 | 279.9149 | 0.6414592 | 38.29053 | -0.05054122 | 0.125381 | 0.006414592 | 6.728725 | 0.005015242
36 | 288.0306 | 0.6585038 | 39.29053 | -0.05091912 | 0.1296669 | 0.006585038 | 6.923813 | 0.005186677
37 | 298.2547 | 0.6793535 | 40.29053 | -0.05510217 | 0.1350255 | 0.006793535 | 7.169585 | 0.00540102
38 | 305.9648 | 0.6958294 | 41.29053 | -0.05491138 | 0.1398433 | 0.006958294 | 7.354923 | 0.005593731
39 | 312.203125 | 0.7110679 | 42.29053 | -0.05348325 | 0.1436844 | 0.007110679 | 7.504883 | 0.005747375
40 | 318.2459 | 0.7257378 | 43.29053 | -0.05148649 | 0.147342 | 0.007257378 | 7.650143 | 0.00589368
41 | 325.2058 | 0.7418847 | 44.29053 | -0.05096668 | 0.1514163 | 0.007418847 | 7.817447 | 0.006056651
42 | 333.0967 | 0.7589292 | 45.29053 | -0.05134457 | 0.1559724 | 0.007589292 | 8.007132 | 0.006238897
43 | 342.0533 | 0.7789528 | 46.29053 | -0.05470151 | 0.1615396 | 0.007789528 | 8.222435 | 0.006461582
44 | 348.9866 | 0.7975209 | 47.29053 | -0.05660289 | 0.1659604 | 0.007975209 | 8.389101 | 0.006638414
45 | 355.3482 | 0.8130348 | 48.29053 | -0.05545008 | 0.1700366 | 0.008130348 | 8.542023 | 0.006801465
46 | 361.2719 | 0.8275259 | 49.29053 | -0.05327451 | 0.1742163 | 0.008275259 | 8.684421 | 0.00696865
47 | 367.1828 | 0.843637 | 50.29053 | -0.052719 | 0.1783442 | 0.00843637 | 8.82651 | 0.007133767
48 | 373.5022 | 0.8599091 | 51.29053 | -0.05232435 | 0.1827327 | 0.008599091 | 8.978417 | 0.007309308
49 | 380.6418 | 0.8768678 | 52.29053 | -0.05261642 | 0.1872788 | 0.008768678 | 9.150043 | 0.007491151
50 | 386.5326 | 0.894227 | 53.29053 | -0.05330902 | 0.1918365 | 0.00894227 | 9.291648 | 0.007673458

## 36RC
| Axial Force | Axial Displacement | Time | Axial Displacement Error | Axial 634.12F | Strain [mm/mm] | Stress[MPa] | StrainExt[mm/mm]
0 | 3.061796 | 0.1062798 | 17.29639 | -0.09762099 | -0.5148772 | 0.001062798 | 0.07360088 | -0.02059509 | Resultados
1 | 9.376606 | 0.1164043 | 18.29639 | -0.09107877 | -0.5121289 | 0.001164043 | 0.2253992 | -0.02048515 | 475.5365 | Max Force
2 | 17.5323 | 0.1314354 | 19.29639 | -0.08944321 | -0.5080937 | 0.001314354 | 0.4214496 | -0.02032375 | 0.01082525 | MaxStrain
3 | 30.51276 | 0.151881 | 20.29639 | -0.09322212 | -0.5022509 | 0.00151881 | 0.7334799 | -0.02009003 | -0.0100481 | MaxStrainExt
4 | 41.94767 | 0.172255 | 21.29639 | -0.09692951 | -0.4968736 | 0.00172255 | 1.008357 | -0.01987495 | 1186.352 | Modulo Young
5 | 50.52945 | 0.1860487 | 22.29639 | -0.09405655 | -0.493001 | 0.001860487 | 1.21465 | -0.01972004 | 1109.935 | Modulo Young Extensometro
6 | 57.69357 | 0.1981938 | 23.29639 | -0.08953493 | -0.4895836 | 0.001981938 | 1.386865 | -0.01958335 | 0.06074725 | Resiliencia
7 | 66.30043 | 0.2141082 | 24.29639 | -0.0887827 | -0.4854537 | 0.002141082 | 1.59376 | -0.01941815 | 0.06252844 | Tenacidad
8 | 75.35474 | 0.2289927 | 25.29639 | -0.0870005 | -0.4811991 | 0.002289927 | 1.811412 | -0.01924796
9 | 93.37499 | 0.2588582 | 26.29639 | -0.1001993 | -0.4730483 | 0.002588582 | 2.244591 | -0.01892193
10 | 103.5766 | 0.2788389 | 27.29639 | -0.1035133 | -0.4679308 | 0.002788389 | 2.489822 | -0.01871723
11 | 111.551 | 0.2920711 | 28.29639 | -0.1000789 | -0.4641624 | 0.002920711 | 2.681515 | -0.01856649
12 | 118.8618 | 0.3047776 | 29.29639 | -0.09611876 | -0.4606589 | 0.003047776 | 2.857255 | -0.01842635
13 | 131.3727 | 0.3278732 | 30.29639 | -0.1025477 | -0.4547513 | 0.003278732 | 3.157998 | -0.01819005
14 | 138.7887 | 0.3408766 | 31.29639 | -0.09888437 | -0.4510392 | 0.003408766 | 3.336266 | -0.01804157
15 | 146.4745 | 0.3543413 | 32.29639 | -0.09568242 | -0.4473395 | 0.003543413 | 3.521021 | -0.01789358
16 | 154.453 | 0.3692651 | 33.29639 | -0.09393954 | -0.4435125 | 0.003692651 | 3.712812 | -0.0177405
17 | 164.7665 | 0.3881657 | 34.29639 | -0.0961735 | -0.4383725 | 0.003881657 | 3.960732 | -0.0175349
18 | 172.6562 | 0.4039943 | 35.29639 | -0.09533545 | -0.434234 | 0.004039943 | 4.150389 | -0.01736936
19 | 180.2501 | 0.4163361 | 36.29639 | -0.09101051 | -0.4306476 | 0.004163361 | 4.332934 | -0.01722591
20 | 190.3264 | 0.4357231 | 37.29639 | -0.09373087 | -0.4256897 | 0.004357231 | 4.575153 | -0.01702759
21 | 198.8257 | 0.4514587 | 38.29639 | -0.09279981 | -0.4214508 | 0.004514587 | 4.779463 | -0.01685803
22 | 206.4687 | 0.4661322 | 39.29639 | -0.09080664 | -0.4176459 | 0.004661322 | 4.963189 | -0.01670584
23 | 215.033 | 0.4818642 | 40.29639 | -0.089872 | -0.4133663 | 0.004818642 | 5.169063 | -0.01653465
24 | 223.8482 | 0.5001211 | 41.29639 | -0.09146226 | -0.4087743 | 0.005001211 | 5.380966 | -0.01635097
25 | 234.6292 | 0.518893 | 42.29639 | -0.09356746 | -0.4035088 | 0.00518893 | 5.640126 | -0.01614035
26 | 246.4796 | 0.5421567 | 43.29639 | -0.1001645 | -0.3979087 | 0.005421567 | 5.92499 | -0.01591635
27 | 253.2578 | 0.5561328 | 44.29639 | -0.09747392 | -0.3939356 | 0.005561328 | 6.087927 | -0.01575742
28 | 260.4949 | 0.5698371 | 45.29639 | -0.09451154 | -0.3903559 | 0.005698371 | 6.261897 | -0.01561423
29 | 266.4471 | 0.582937 | 46.29639 | -0.0909448 | -0.3870423 | 0.00582937 | 6.404977 | -0.01548169
30 | 276.7145 | 0.6018842 | 47.29639 | -0.09322524 | -0.3820758 | 0.006018842 | 6.651791 | -0.01528303
31 | 286.0486 | 0.6208527 | 48.29639 | -0.09552718 | -0.3770145 | 0.006208527 | 6.876167 | -0.01508058
32 | 294.7623 | 0.6377756 | 49.29639 | -0.09578347 | -0.3726582 | 0.006377756 | 7.085632 | -0.01490633
33 | 302.7489 | 0.6547951 | 50.29639 | -0.09613627 | -0.3683094 | 0.006547951 | 7.277619 | -0.01473238
34 | 309.8138 | 0.6698227 | 51.29639 | -0.09449715 | -0.3643301 | 0.006698227 | 7.447447 | -0.0145732
35 | 316.6137 | 0.684793 | 52.29639 | -0.09280079 | -0.360534 | 0.00684793 | 7.610906 | -0.01442136
36 | 323.5857 | 0.699656 | 53.29639 | -0.0909971 | -0.3564963 | 0.00699656 | 7.778502 | -0.01425985
37 | 332.4809 | 0.717845 | 54.29639 | -0.0925194 | -0.3517023 | 0.00717845 | 7.992329 | -0.01406809
38 | 342.7483 | 0.7384408 | 55.29639 | -0.09644854 | -0.3462059 | 0.007384408 | 8.239142 | -0.01384824
39 | 356.4434 | 0.7655597 | 56.29639 | -0.1069008 | -0.3390607 | 0.007655597 | 8.568351 | -0.01356243
40 | 366.4865 | 0.7871032 | 57.29639 | -0.1117776 | -0.3330211 | 0.007871032 | 8.809772 | -0.01332084
41 | 370.7808 | 0.7998741 | 58.29639 | -0.1078818 | -0.329921 | 0.007998741 | 8.913 | -0.01319684
42 | 374.9266 | 0.8106423 | 59.29639 | -0.1019834 | -0.3269141 | 0.008106423 | 9.012659 | -0.01307656
43 | 379.3873 | 0.8232522 | 60.29639 | -0.09792662 | -0.3235259 | 0.008232522 | 9.119886 | -0.01294104
44 | 386.4041 | 0.8385479 | 61.29639 | -0.09655571 | -0.3192186 | 0.008385479 | 9.288559 | -0.01276874
45 | 392.1267 | 0.8533144 | 62.29639 | -0.09465552 | -0.3154754 | 0.008533144 | 9.426122 | -0.01261902
46 | 398.7385 | 0.8685171 | 63.29639 | -0.09319162 | -0.311096 | 0.008685171 | 9.585061 | -0.01244384
47 | 404.8683 | 0.8849251 | 64.29639 | -0.09293288 | -0.3069339 | 0.008849251 | 9.73241 | -0.01227736
48 | 411.6189 | 0.9002745 | 65.29639 | -0.09161562 | -0.3024128 | 0.009002745 | 9.894686 | -0.01209651
49 | 417.8899 | 0.916239 | 66.29639 | -0.09091348 | -0.2980844 | 0.00916239 | 10.04543 | -0.01192338
50 | 424.5344 | 0.9335804 | 67.29639 | -0.09158814 | -0.2934114 | 0.009335804 | 10.20515 | -0.01173645
51 | 430.9432 | 0.9504354 | 68.29639 | -0.09177649 | -0.2887957 | 0.009504354 | 10.35921 | -0.01155183
52 | 435.8921 | 0.9656918 | 69.29639 | -0.09036624 | -0.2846222 | 0.009656918 | 10.47818 | -0.01138489
53 | 442.7213 | 0.9820568 | 70.29639 | -0.09006465 | -0.2798238 | 0.009820568 | 10.64234 | -0.01119295
54 | 449.8114 | 1.001422 | 71.29639 | -0.09276348 | -0.2745472 | 0.01001422 | 10.81277 | -0.01098189
55 | 454.7962 | 1.016607 | 72.29639 | -0.09128171 | -0.2699585 | 0.01016607 | 10.9326 | -0.01079834
56 | 460.0713 | 1.033716 | 73.29639 | -0.09172398 | -0.2653582 | 0.01033716 | 11.05941 | -0.01061433
57 | 465.8423 | 1.049895 | 74.29639 | -0.09123635 | -0.2605922 | 0.01049895 | 11.19813 | -0.01042369
58 | 470.8911 | 1.066943 | 75.29639 | -0.09161783 | -0.2558143 | 0.01066943 | 11.3195 | -0.01023257
59 | 475.5365 | 1.082525 | 76.29639 | -0.09053302 | -0.2512024 | 0.01082525 | 11.43117 | -0.0100481

## 56RA
| Axial Force | Axial Displacement | Time | Axial Displacement Error | Axial 634.12F | Strain [mm/mm] | Stress[MPa] | StrainExt[mm/mm]
0 | 11.40493 | -49.8674 | 9.294434 | -0.1270065 | -0.1538576 | -0.498674 | 0.274157 | -0.006154306 | -4.027622e-06 | Resultados
1 | 20.20478 | -49.85516 | 10.29443 | -0.1142502 | -0.1506595 | -0.4985516 | 0.4856918 | -0.006026381 | 0.0001183854 | 658.5323 | Max Force
2 | 32.73474 | -49.83569 | 11.29443 | -0.1087227 | -0.145702 | -0.4983569 | 0.7868927 | -0.00582808 | 0.0003131436 | -0.4846885 | MaxStrain
3 | 59.25375 | -49.79647 | 12.29443 | -0.1229363 | -0.1355602 | -0.4979647 | 1.424369 | -0.005422408 | 0.0007052677 | 0.009807233 | MaxStrainExt
4 | 76.08103 | -49.76949 | 13.29443 | -0.1249161 | -0.1286157 | -0.4976949 | 1.828871 | -0.005144627 | 0.0009750532 | 1138.885 | Modulo Young
5 | 85.18896 | -49.75382 | 14.29443 | -0.1155891 | -0.124401 | -0.4975382 | 2.047811 | -0.00497604 | 0.001131813 | 1016.044 | Modulo Young Extensometro
6 | 108.8221 | -49.71727 | 15.29443 | -0.1271362 | -0.1151505 | -0.4971727 | 2.615916 | -0.004606022 | 0.001497264 | 0.1280582 | Resiliencia
7 | 123.8375 | -49.69182 | 16.29443 | -0.1275902 | -0.1084064 | -0.4969182 | 2.976862 | -0.004336257 | 0.001751813 | 0.1317002 | Tenacidad
8 | 135.5402 | -49.67288 | 17.29443 | -0.1215286 | -0.1034782 | -0.4967288 | 3.258177 | -0.004139128 | 0.00194117
9 | 151.2168 | -49.64625 | 18.29443 | -0.1231575 | -0.09661327 | -0.4964625 | 3.63502 | -0.003864531 | 0.002207491
10 | 167.6143 | -49.61861 | 19.29443 | -0.1257973 | -0.08955804 | -0.4961861 | 4.02919 | -0.003582322 | 0.002483908
11 | 181.3411 | -49.59417 | 20.29443 | -0.1252403 | -0.08323488 | -0.4959417 | 4.359161 | -0.003329395 | 0.002728287
12 | 196.4553 | -49.56795 | 21.29443 | -0.1264572 | -0.07633263 | -0.4956795 | 4.722483 | -0.003053305 | 0.002990472
13 | 211.1921 | -49.54296 | 22.29443 | -0.1264458 | -0.06985206 | -0.4954296 | 5.076733 | -0.002794082 | 0.003240365
14 | 224.8047 | -49.51946 | 23.29443 | -0.1249504 | -0.06351931 | -0.4951946 | 5.40396 | -0.002540772 | 0.003475431
15 | 236.2998 | -49.49794 | 24.29443 | -0.1214638 | -0.05780176 | -0.4949794 | 5.680284 | -0.00231207 | 0.003690566
16 | 252.3306 | -49.47097 | 25.29443 | -0.123436 | -0.05050621 | -0.4947097 | 6.065639 | -0.002020248 | 0.003960277
17 | 269.8037 | -49.43847 | 26.29443 | -0.1309433 | -0.04200968 | -0.4943847 | 6.485666 | -0.001680387 | 0.004285346
18 | 278.3148 | -49.4224 | 27.29443 | -0.1220093 | -0.03730569 | -0.494224 | 6.690259 | -0.001492227 | 0.004445981
19 | 291.267 | -49.39852 | 28.29443 | -0.1208954 | -0.03105944 | -0.4939852 | 7.001611 | -0.001242378 | 0.004684846
20 | 305.8788 | -49.37223 | 29.29443 | -0.1221809 | -0.02402184 | -0.4937223 | 7.352855 | -0.0009608737 | 0.00494774
21 | 320.6271 | -49.34451 | 30.29443 | -0.1249046 | -0.01649221 | -0.4934451 | 7.707382 | -0.0006596882 | 0.005224939
22 | 334.8866 | -49.31752 | 31.29443 | -0.1268883 | -0.009338565 | -0.4931752 | 8.050159 | -0.0003735426 | 0.005494799
23 | 346.5526 | -49.29344 | 32.29443 | -0.1259689 | -0.003004292 | -0.4929344 | 8.330591 | -0.0001201717 | 0.005735564
24 | 357.4822 | -49.27205 | 33.29443 | -0.122364 | 0.003241525 | -0.4927205 | 8.593323 | 0.000129661 | 0.005949545
25 | 370.1439 | -49.2458 | 34.29443 | -0.1236076 | 0.01001209 | -0.492458 | 8.89769 | 0.0004004836 | 0.006211992
26 | 386.4342 | -49.21491 | 35.29443 | -0.1294975 | 0.01830575 | -0.4921491 | 9.289284 | 0.0007322299 | 0.006520893
27 | 400.167 | -49.18839 | 36.29443 | -0.1310196 | 0.02567024 | -0.4918839 | 9.619398 | 0.00102681 | 0.006786096
28 | 409.2293 | -49.16766 | 37.29443 | -0.126751 | 0.03125003 | -0.4916766 | 9.837244 | 0.001250001 | 0.006993409
29 | 423.2357 | -49.13923 | 38.29443 | -0.1301804 | 0.03875218 | -0.4913923 | 10.17394 | 0.001550087 | 0.007277723
30 | 433.2626 | -49.11702 | 39.29443 | -0.1273918 | 0.04528739 | -0.4911702 | 10.41497 | 0.001811495 | 0.007499825
31 | 444.4943 | -49.09248 | 40.29443 | -0.1269302 | 0.05191056 | -0.4909248 | 10.68496 | 0.002076422 | 0.007745209
32 | 456.7558 | -49.06543 | 41.29443 | -0.1289787 | 0.0591019 | -0.4906543 | 10.97971 | 0.002364076 | 0.008015703
33 | 470.0307 | -49.03717 | 42.29443 | -0.1322365 | 0.06698631 | -0.4903717 | 11.29881 | 0.002679452 | 0.008298266
34 | 479.0926 | -49.01619 | 43.29443 | -0.1282158 | 0.07298389 | -0.4901619 | 11.51665 | 0.002919355 | 0.008508074
35 | 489.3659 | -48.99134 | 44.29443 | -0.128067 | 0.07984145 | -0.4899134 | 11.7636 | 0.003193658 | 0.008756589
36 | 500.5665 | -48.96514 | 45.29443 | -0.1292725 | 0.08710205 | -0.4896514 | 12.03285 | 0.003484082 | 0.009018625
37 | 508.8609 | -48.94324 | 46.29443 | -0.1261673 | 0.09332295 | -0.4894324 | 12.23223 | 0.003732918 | 0.009237598
38 | 521.8979 | -48.91374 | 47.29443 | -0.1306763 | 0.1017339 | -0.4891374 | 12.54562 | 0.004069356 | 0.009532641
39 | 532.5657 | -48.88756 | 48.29443 | -0.1318474 | 0.1091877 | -0.4888756 | 12.80206 | 0.004367506 | 0.00979438
40 | 540.2643 | -48.86558 | 49.29443 | -0.1288261 | 0.1156809 | -0.4886558 | 12.98712 | 0.004627235 | 0.01001417
41 | 550.169 | -48.83936 | 50.29443 | -0.1300468 | 0.122997 | -0.4883936 | 13.22522 | 0.00491988 | 0.01027636
42 | 558.3026 | -48.81772 | 51.29443 | -0.1266861 | 0.1296747 | -0.4881772 | 13.42074 | 0.005186987 | 0.01049276
43 | 567.3437 | -48.79348 | 52.29443 | -0.125927 | 0.1372599 | -0.4879348 | 13.63807 | 0.005490396 | 0.01073516
44 | 575.4853 | -48.76888 | 53.29443 | -0.1255302 | 0.1445789 | -0.4876888 | 13.83378 | 0.005783157 | 0.01098122
45 | 586.3473 | -48.74097 | 54.29443 | -0.128437 | 0.1528395 | -0.4874097 | 14.09489 | 0.006113581 | 0.01126028
46 | 592.4052 | -48.71938 | 55.29443 | -0.1250267 | 0.1598459 | -0.4871938 | 14.24051 | 0.006393835 | 0.01147616
47 | 605.9667 | -48.68524 | 56.29443 | -0.1341667 | 0.1699966 | -0.4868524 | 14.56651 | 0.006799863 | 0.01181759
48 | 610.5107 | -48.66429 | 57.29443 | -0.1301155 | 0.1768192 | -0.4866429 | 14.67574 | 0.007072767 | 0.01202706
49 | 619.6115 | -48.63691 | 58.29443 | -0.1324997 | 0.1857365 | -0.4863691 | 14.89451 | 0.007429459 | 0.0123009
50 | 624.8407 | -48.61454 | 59.29443 | -0.1298675 | 0.1933319 | -0.4861454 | 15.02021 | 0.007733275 | 0.01252461
51 | 633.1924 | -48.58731 | 60.29443 | -0.1320953 | 0.202224 | -0.4858731 | 15.22097 | 0.008088961 | 0.01279685
52 | 637.9401 | -48.56471 | 61.29443 | -0.1297035 | 0.2100109 | -0.4856471 | 15.3351 | 0.008400435 | 0.01302294
53 | 644.1411 | -48.54031 | 62.29443 | -0.1291008 | 0.2189122 | -0.4854031 | 15.48416 | 0.008756489 | 0.01326691
54 | 649.3862 | -48.51556 | 63.29443 | -0.128849 | 0.2275965 | -0.4851556 | 15.61024 | 0.009103861 | 0.01351438
55 | 654.1024 | -48.49186 | 64.29443 | -0.1275482 | 0.2362805 | -0.4849186 | 15.72362 | 0.009451221 | 0.01375142
56 | 658.5323 | -48.46885 | 65.29443 | -0.1255608 | 0.2451808 | -0.4846885 | 15.8301 | 0.009807233 | 0.01398149

## 56RB
| Axial Force | Axial Displacement | Time | Axial Displacement Error | Axial 634.12F | Strain [mm/mm] | Stress[MPa] | StrainExt[mm/mm]
0 | 4.653039 | 0.01132118 | 3.42334 | -0.07638424 | -0.02728487 | 0.0001132118 | 0.1118519 | -0.001091395 | Resultados
1 | 9.339303 | 0.01865292 | 4.42334 | -0.06704931 | -0.0254255 | 0.0001865292 | 0.2245025 | -0.00101702 | 256.8427 | Max Force
2 | 16.73978 | 0.03056595 | 5.42334 | -0.06229566 | -0.02240093 | 0.0003056595 | 0.4023985 | -0.000896037 | 0.004473333 | MaxStrain
3 | 28.25906 | 0.04886898 | 6.42334 | -0.06393204 | -0.01768614 | 0.0004886898 | 0.6793044 | -0.0007074455 | 0.003191902 | MaxStrainExt
4 | 39.69193 | 0.06698121 | 7.42334 | -0.0653776 | -0.01319214 | 0.0006698121 | 0.954133 | -0.0005276856 | 1393.05 | Modulo Young
5 | 51.17747 | 0.08603209 | 8.42334 | -0.06776182 | -0.008452545 | 0.0008603209 | 1.230228 | -0.0003381018 | 1418.172 | Modulo Young Extensometro
6 | 58.9175 | 0.09892067 | 9.42334 | -0.06398372 | -0.005237728 | 0.0009892067 | 1.416286 | -0.0002095091 | 0.01375158 | Resiliencia
7 | 66.25949 | 0.1129587 | 10.42334 | -0.06135512 | -0.002183174 | 0.001129587 | 1.592776 | -8.732694e-05 | 0.01457957 | Tenacidad
8 | 80.16809 | 0.1344606 | 11.42334 | -0.06619036 | 0.003449087 | 0.001344606 | 1.927118 | 0.0001379635
9 | 89.06245 | 0.1494358 | 12.42334 | -0.0644989 | 0.007208541 | 0.001494358 | 2.140924 | 0.0002883417
10 | 97.58685 | 0.1649163 | 13.42334 | -0.06331268 | 0.0108101 | 0.001649163 | 2.345838 | 0.0004324039
11 | 108.8852 | 0.1834238 | 14.42334 | -0.06515349 | 0.01554754 | 0.001834238 | 2.617433 | 0.0006219014
12 | 119.2277 | 0.2009024 | 15.42334 | -0.0659654 | 0.01990594 | 0.002009024 | 2.866051 | 0.0007962377
13 | 132.1694 | 0.22205 | 16.42334 | -0.07044636 | 0.02522397 | 0.0022205 | 3.177149 | 0.001008959
14 | 138.2192 | 0.2341651 | 17.42334 | -0.06589484 | 0.02805977 | 0.002341651 | 3.322578 | 0.001122391
15 | 144.6009 | 0.2449643 | 18.42334 | -0.0600273 | 0.03074338 | 0.002449643 | 3.475982 | 0.001229735
16 | 155.0497 | 0.2625415 | 19.42334 | -0.06093788 | 0.0351119 | 0.002625415 | 3.727157 | 0.001404476
17 | 167.4529 | 0.2842618 | 20.42334 | -0.06599154 | 0.04037261 | 0.002842618 | 4.025311 | 0.001614904
18 | 178.7323 | 0.3038496 | 21.42334 | -0.06891268 | 0.04524103 | 0.003038496 | 4.296448 | 0.001809641
19 | 184.8964 | 0.3158209 | 22.42334 | -0.06421724 | 0.04811023 | 0.003158209 | 4.444626 | 0.001924409
20 | 192.2121 | 0.3295431 | 23.42334 | -0.0612728 | 0.05145007 | 0.003295431 | 4.620484 | 0.002058003
21 | 200.7877 | 0.345633 | 24.42334 | -0.06069606 | 0.05520807 | 0.00345633 | 4.826628 | 0.002208323
22 | 210.3224 | 0.3618545 | 25.42334 | -0.06025088 | 0.05918008 | 0.003618545 | 5.055828 | 0.002367203
23 | 223.0212 | 0.3846818 | 26.42334 | -0.06641149 | 0.06456381 | 0.003846818 | 5.361086 | 0.002582553
24 | 237.1633 | 0.4098124 | 27.42334 | -0.07487538 | 0.07078421 | 0.004098124 | 5.701042 | 0.002831368
25 | 242.3345 | 0.420816 | 28.42334 | -0.06921231 | 0.07324351 | 0.00420816 | 5.825349 | 0.002929741
26 | 249.1213 | 0.4339225 | 29.42334 | -0.0656522 | 0.07643928 | 0.004339225 | 5.988494 | 0.003057571
27 | 256.8427 | 0.4473333 | 30.42334 | -0.06239632 | 0.07979756 | 0.004473333 | 6.174104 | 0.003191902

## 56RC
| Axial Force | Axial Displacement | Time | Axial Displacement Error | Axial 634.12F | Strain [mm/mm] | Stress[MPa] | StrainExt[mm/mm]
0 | 8.000736 | 0.01407623 | 3.37109375 | 0.00947684 | 0.002739241 | 0.0001407623 | 0.1923254 | 0.0001095696 | Resultados
1 | 12.33619 | 0.02032757 | 4.37109375 | 0.01155884 | 0.004189543 | 0.0002032757 | 0.2965431 | 0.0001675817 | 305.212 | Max Force
2 | 17.16072 | 0.02674341 | 5.37109375 | 0.01347633 | 0.006034726 | 0.0002674341 | 0.4125174 | 0.000241389 | 0.005709851 | MaxStrain
3 | 23.02461 | 0.03841281 | 6.37109375 | 0.01014027 | 0.008103373 | 0.0003841281 | 0.5534762 | 0.0003241349 | 0.004992929 | MaxStrainExt
4 | 27.5922 | 0.04593015 | 7.37109375 | 0.01095626 | 0.00994681 | 0.0004593015 | 0.6632741 | 0.0003978724 | 1287.64 | Modulo Young
5 | 32.60809 | 0.05353332 | 8.37109375 | 0.01168643 | 0.01182645 | 0.0005353332 | 0.7838482 | 0.0004730581 | 1474.466 | Modulo Young Extensometro
6 | 36.08068 | 0.06000996 | 9.37109375 | 0.01354312 | 0.01318576 | 0.0006000996 | 0.8673241 | 0.0005274303 | 0.02159157 | Resiliencia
7 | 41.17863 | 0.06886125 | 10.37109375 | 0.01302516 | 0.01503941 | 0.0006886125 | 0.989871 | 0.0006015764 | 0.02221211 | Tenacidad
8 | 45.4627 | 0.07577419 | 11.37109375 | 0.01444555 | 0.01673848 | 0.0007577419 | 1.092853 | 0.0006695392
9 | 50.76801 | 0.08532644 | 12.37109375 | 0.01322664 | 0.01865475 | 0.0008532644 | 1.220385 | 0.0007461899
10 | 55.82728 | 0.09307981 | 13.37109375 | 0.0138066 | 0.0206102 | 0.0009307981 | 1.342002 | 0.0008244079
11 | 59.81132 | 0.1015806 | 14.37109375 | 0.01363912 | 0.02226421 | 0.001015806 | 1.437772 | 0.0008905686
12 | 64.94684 | 0.110153 | 15.37109375 | 0.01340012 | 0.0240289 | 0.00110153 | 1.561222 | 0.0009611561
13 | 70.75971 | 0.1193011 | 16.37109375 | 0.01258533 | 0.02614062 | 0.001193011 | 1.700955 | 0.001045625
14 | 75.19386 | 0.127852 | 17.37109375 | 0.01236778 | 0.02801794 | 0.00127852 | 1.807545 | 0.001120717
15 | 79.48956 | 0.1340103 | 18.37109375 | 0.01454276 | 0.02948877 | 0.001340103 | 1.910807 | 0.001179551
16 | 84.40134 | 0.1432872 | 19.37109375 | 0.01359923 | 0.03126691 | 0.001432872 | 2.028878 | 0.001250676
17 | 89.75566 | 0.1527858 | 20.37109375 | 0.01243398 | 0.03321263 | 0.001527858 | 2.157588 | 0.001328505
18 | 94.69652 | 0.1615548 | 21.37109375 | 0.01199827 | 0.0351486 | 0.001615548 | 2.276359 | 0.001405944
19 | 98.66915 | 0.168407 | 22.37109375 | 0.01347946 | 0.03664381 | 0.00168407 | 2.371855 | 0.001465752
20 | 103.2303 | 0.1772761 | 23.37109375 | 0.01294361 | 0.03843464 | 0.001772761 | 2.481497 | 0.001537386
21 | 107.363 | 0.1840281 | 24.37109375 | 0.01452494 | 0.03994135 | 0.001840281 | 2.580842 | 0.001597654
22 | 113.2934 | 0.1944029 | 25.37109375 | 0.01248348 | 0.04230672 | 0.001944029 | 2.7234 | 0.001692269
23 | 116.5344 | 0.2000785 | 26.37109375 | 0.01514126 | 0.04364293 | 0.002000785 | 2.801308 | 0.001745717
24 | 120.7132 | 0.2084005 | 27.37109375 | 0.0151526 | 0.04543538 | 0.002084005 | 2.901758 | 0.001817415
25 | 124.8281 | 0.2155674 | 28.37109375 | 0.01631907 | 0.04718375 | 0.002155674 | 3.000675 | 0.00188735
26 | 130.1958 | 0.2251589 | 29.37109375 | 0.01506083 | 0.04898302 | 0.002251589 | 3.129706 | 0.001959321
27 | 135.4739 | 0.2342892 | 30.37109375 | 0.01426391 | 0.05109221 | 0.002342892 | 3.256583 | 0.002043688
28 | 139.4913 | 0.2422214 | 31.37109375 | 0.01466507 | 0.05284688 | 0.002422214 | 3.353157 | 0.002113875
29 | 143.4195 | 0.2493453 | 32.37109375 | 0.01587445 | 0.05450686 | 0.002493453 | 3.447584 | 0.002180274
30 | 147.9849 | 0.2587795 | 33.37109375 | 0.01477355 | 0.05626403 | 0.002587795 | 3.557328 | 0.002250561
31 | 152.7969 | 0.2670014 | 34.37109375 | 0.01488504 | 0.05821292 | 0.002670014 | 3.673003 | 0.002328517
32 | 157.7769 | 0.2750266 | 35.37109375 | 0.01519319 | 0.06006651 | 0.002750266 | 3.792715 | 0.00240266
33 | 160.983 | 0.2824044 | 36.37109375 | 0.01614866 | 0.06146537 | 0.002824044 | 3.869785 | 0.002458615
34 | 166.841 | 0.2927685 | 37.37109375 | 0.01411796 | 0.06382514 | 0.002927685 | 4.010602 | 0.002553006
35 | 171.1513 | 0.3009474 | 38.37109375 | 0.01427233 | 0.06539384 | 0.003009474 | 4.114213 | 0.002615754
36 | 174.097 | 0.3069413 | 39.37109375 | 0.01661182 | 0.06697469 | 0.003069413 | 4.185024 | 0.002678988
37 | 179.7549 | 0.316962 | 40.37109375 | 0.01492441 | 0.06910849 | 0.00316962 | 4.32103 | 0.00276434
38 | 183.0408 | 0.3239644 | 41.37109375 | 0.01625541 | 0.07041018 | 0.003239644 | 4.400019 | 0.002816407
39 | 187.3655 | 0.3311348 | 42.37109375 | 0.0174183 | 0.07217377 | 0.003311348 | 4.503979 | 0.002886951
40 | 191.8204 | 0.3395855 | 43.37109375 | 0.01730087 | 0.0739205 | 0.003395855 | 4.611067 | 0.00295682
41 | 196.8373 | 0.3500962 | 44.37109375 | 0.01512355 | 0.07616668 | 0.003500962 | 4.731665 | 0.003046667
42 | 201.2662 | 0.3581786 | 45.37109375 | 0.01537448 | 0.0779123 | 0.003581786 | 4.838131 | 0.003116492
43 | 205.4695 | 0.3648555 | 46.37109375 | 0.01703089 | 0.07979783 | 0.003648555 | 4.939171 | 0.003191913
44 | 209.7295 | 0.3746331 | 47.37109375 | 0.01558667 | 0.08150996 | 0.003746331 | 5.041575 | 0.003260399
45 | 213.2054 | 0.3815889 | 48.37109375 | 0.01696417 | 0.08305561 | 0.003815889 | 5.125129 | 0.003322224
46 | 217.523 | 0.3892923 | 49.37109375 | 0.01759419 | 0.08491391 | 0.003892923 | 5.228919 | 0.003396556
47 | 222.1039 | 0.3984833 | 50.37109375 | 0.01673648 | 0.08669717 | 0.003984833 | 5.339036 | 0.003467887
48 | 227.1565 | 0.4083502 | 51.37109375 | 0.01520288 | 0.08877283 | 0.004083502 | 5.460493 | 0.003550913
49 | 229.2399 | 0.411197 | 52.37109375 | 0.02068949 | 0.08994419 | 0.00411197 | 5.510576 | 0.003597768
50 | 234.9571 | 0.4228735 | 53.37109375 | 0.01734626 | 0.09220569 | 0.004228735 | 5.648007 | 0.003688227
51 | 239.2899 | 0.4330087 | 54.37109375 | 0.01554441 | 0.09417357 | 0.004330087 | 5.752162 | 0.003766943
52 | 243.1073 | 0.4410589 | 55.37109375 | 0.01582757 | 0.09596289 | 0.004410589 | 5.843926 | 0.003838516
53 | 246.5248 | 0.4467166 | 56.37109375 | 0.01850322 | 0.09739326 | 0.004467166 | 5.926077 | 0.00389573
54 | 250.2946 | 0.4540586 | 57.37109375 | 0.01949444 | 0.09915948 | 0.004540586 | 6.016696 | 0.003966379
55 | 254.3027 | 0.4629171 | 58.37109375 | 0.01896933 | 0.1010222 | 0.004629171 | 6.113045 | 0.004040887
56 | 258.7423 | 0.4712033 | 59.37109375 | 0.01901644 | 0.1030212 | 0.004712033 | 6.219768 | 0.004120849
57 | 263.3936 | 0.4810381 | 60.37109375 | 0.017515 | 0.1048968 | 0.004810381 | 6.331576 | 0.004195872
58 | 267.8927 | 0.4903435 | 61.37109375 | 0.01654285 | 0.1069852 | 0.004903435 | 6.439728 | 0.004279409
59 | 272.5251 | 0.4996455 | 62.37109375 | 0.01557428 | 0.1089938 | 0.004996455 | 6.551083 | 0.004359753
60 | 277.3698 | 0.5084753 | 63.37109375 | 0.01507777 | 0.1110139 | 0.005084753 | 6.667544 | 0.004440554
61 | 279.7026 | 0.5151987 | 64.37109375 | 0.01668775 | 0.1123578 | 0.005151987 | 6.72362 | 0.004494311
62 | 282.8719 | 0.5229914 | 65.37109375 | 0.01722837 | 0.1140835 | 0.005229914 | 6.799805 | 0.00456334
63 | 288.7166 | 0.532254 | 66.37109375 | 0.01629913 | 0.1164183 | 0.00532254 | 6.940302 | 0.004656732
64 | 291.1982 | 0.5402041 | 67.37109375 | 0.01668239 | 0.1179221 | 0.005402041 | 6.999957 | 0.004716885
65 | 295.2032 | 0.5474854 | 68.37109375 | 0.01773441 | 0.1197761 | 0.005474854 | 7.09623 | 0.004791045
66 | 298.5633 | 0.5544483 | 69.37109375 | 0.01910472 | 0.1213129 | 0.005544483 | 7.177002 | 0.004852515
67 | 301.863 | 0.5625272 | 70.37109375 | 0.01935923 | 0.1231294 | 0.005625272 | 7.256323 | 0.004925177
68 | 305.212 | 0.5709851 | 71.37109375 | 0.01923472 | 0.1248232 | 0.005709851 | 7.336826 | 0.004992929

## 90RA
| Axial Force | Axial Displacement | Time | Axial Displacement Error | Axial 634.12F | Strain [mm/mm] | Stress[MPa] | StrainExt[mm/mm]
0 | 1.084723 | 0.001455545 | 3.351074 | 0.0004305389 | -3.622882e-05 | 1.455545e-05 | 0.02607507 | -1.449153e-06 | Resultados
1 | 10.17075 | 0.009763241 | 4.351074 | 0.0004561776 | 0.001494109 | 9.763241e-05 | 0.2444892 | 5.976437e-05 | 759.4435 | Max Force
2 | 17.77332 | 0.0169158 | 5.351074 | 0.001636954 | 0.002977995 | 0.000169158 | 0.4272434 | 0.0001191198 | 0.008527958 | MaxStrain
3 | 26.22708 | 0.02390742 | 6.351074 | 0.002978662 | 0.004460035 | 0.0002390742 | 0.6304586 | 0.0001784014 | 0.006878353 | MaxStrainExt
4 | 34.71079 | 0.03153563 | 7.351074 | 0.003683794 | 0.006157908 | 0.0003153563 | 0.834394 | 0.0002463163 | 2137.83 | Modulo Young
5 | 42.47258 | 0.03885269 | 8.351074 | 0.004700061 | 0.007457802 | 0.0003885269 | 1.020976 | 0.0002983121 | 2634.703 | Modulo Young Extensometro
6 | 50.18761 | 0.04677057 | 9.351074 | 0.005115513 | 0.008918682 | 0.0004677057 | 1.206433 | 0.0003567473 | 0.08175033 | Resiliencia
7 | 57.45403 | 0.05378723 | 10.35107 | 0.006432191 | 0.01031277 | 0.0005378723 | 1.381106 | 0.0004125109 | 0.08321474 | Tenacidad
8 | 66.32118 | 0.06220579 | 11.35107 | 0.006346963 | 0.01196432 | 0.0006220579 | 1.594259 | 0.0004785728
9 | 75.6026 | 0.06965161 | 12.35107 | 0.007234484 | 0.01369595 | 0.0006965161 | 1.81737 | 0.000547838
10 | 83.44838 | 0.07857799 | 13.35107 | 0.006641425 | 0.01517315 | 0.0007857799 | 2.005971 | 0.0006069259
11 | 93.94575 | 0.08871675 | 14.35107 | 0.004836008 | 0.01727667 | 0.0008871675 | 2.258311 | 0.0006910667
12 | 103.2893 | 0.09730697 | 15.35107 | 0.004579119 | 0.01893164 | 0.0009730697 | 2.482916 | 0.0007572656
13 | 110.588 | 0.1051211 | 16.35107 | 0.005098291 | 0.0206151 | 0.001051211 | 2.658366 | 0.0008246039
14 | 115.7266 | 0.1114261 | 17.35107 | 0.007126644 | 0.02154667 | 0.001114261 | 2.78189 | 0.0008618668
15 | 123.5446 | 0.1190793 | 18.35107 | 0.007806733 | 0.02317569 | 0.001190793 | 2.969822 | 0.0009270278
16 | 132.5202 | 0.1267576 | 19.35107 | 0.008461803 | 0.02480413 | 0.001267576 | 3.185581 | 0.0009921654
17 | 139.3064 | 0.1343429 | 20.35107 | 0.009209856 | 0.02627902 | 0.001343429 | 3.348711 | 0.001051161
18 | 148.4958 | 0.1432157 | 21.35107 | 0.008670434 | 0.02819836 | 0.001432157 | 3.569611 | 0.001127935
19 | 156.9948 | 0.1518631 | 22.35107 | 0.008356333 | 0.02981832 | 0.001518631 | 3.773914 | 0.001192733
20 | 164.4437 | 0.1588619 | 23.35107 | 0.009690881 | 0.0314098 | 0.001588619 | 3.952973 | 0.001256392
21 | 173.853 | 0.1692545 | 24.35107 | 0.007631555 | 0.0332684 | 0.001692545 | 4.179157 | 0.001330736
22 | 181.6489 | 0.1772582 | 25.35107 | 0.007961169 | 0.03500085 | 0.001772582 | 4.36656 | 0.001400034
23 | 188.8866 | 0.1840174 | 26.35107 | 0.009535343 | 0.03644651 | 0.001840174 | 4.540542 | 0.00145786
24 | 196.2116 | 0.1922751 | 27.35107 | 0.009611041 | 0.03807702 | 0.001922751 | 4.716624 | 0.001523081
25 | 202.7791 | 0.1990092 | 28.35107 | 0.01121025 | 0.03938996 | 0.001990092 | 4.874498 | 0.001575599
26 | 209.7001 | 0.2066517 | 29.35107 | 0.01190108 | 0.04083506 | 0.002066517 | 5.040869 | 0.001633402
27 | 217.4855 | 0.2144194 | 30.35107 | 0.01246673 | 0.04246967 | 0.002144194 | 5.228018 | 0.001698787
28 | 226.0149 | 0.2238822 | 31.35107 | 0.01133724 | 0.04426427 | 0.002238822 | 5.433051 | 0.001770571
29 | 233.9087 | 0.2312887 | 32.35107 | 0.01226409 | 0.04590785 | 0.002312887 | 5.622805 | 0.001836314
30 | 242.5303 | 0.2411199 | 33.35107 | 0.01076624 | 0.047833 | 0.002411199 | 5.830054 | 0.00191332
31 | 251.1778 | 0.2492738 | 34.35107 | 0.01094565 | 0.04961682 | 0.002492738 | 6.037927 | 0.001984673
32 | 258.2876 | 0.2571201 | 35.35107 | 0.01143262 | 0.05117879 | 0.002571201 | 6.208836 | 0.002047152
33 | 266.3447 | 0.2658963 | 36.35107 | 0.01098979 | 0.05292347 | 0.002658963 | 6.402516 | 0.002116939
34 | 273.4287 | 0.2731991 | 37.35107 | 0.01202035 | 0.05429697 | 0.002731991 | 6.572806 | 0.002171879
35 | 281.0958 | 0.2814281 | 38.35107 | 0.01212466 | 0.05605702 | 0.002814281 | 6.757111 | 0.002242281
36 | 288.4302 | 0.2898466 | 39.35107 | 0.01203945 | 0.05761537 | 0.002898466 | 6.933418 | 0.002304615
37 | 295.9736 | 0.2980542 | 40.35107 | 0.01216522 | 0.05936787 | 0.002980542 | 7.114749 | 0.002374715
38 | 303.4039 | 0.3061008 | 41.35107 | 0.01245192 | 0.06096385 | 0.003061008 | 7.293362 | 0.002438554
39 | 310.6454 | 0.3133428 | 42.35107 | 0.01354328 | 0.06259749 | 0.003133428 | 7.467436 | 0.002503899
40 | 318.324 | 0.3224874 | 43.35107 | 0.01273209 | 0.06426845 | 0.003224874 | 7.652019 | 0.002570738
41 | 324.5179 | 0.3293824 | 44.35107 | 0.01417035 | 0.06562416 | 0.003293824 | 7.800912 | 0.002624966
42 | 330.8392 | 0.3356552 | 45.35107 | 0.01623088 | 0.06695057 | 0.003356552 | 7.952865 | 0.002678023
43 | 340.0019 | 0.3455436 | 46.35107 | 0.01467583 | 0.06897385 | 0.003455436 | 8.173123 | 0.002758954
44 | 345.7355 | 0.3523779 | 47.35107 | 0.01617488 | 0.07045052 | 0.003523779 | 8.31095 | 0.002818021
45 | 352.5583 | 0.3599775 | 48.35107 | 0.01690862 | 0.07200929 | 0.003599775 | 8.47496 | 0.002880371
46 | 361.3406 | 0.3690398 | 49.35107 | 0.01617965 | 0.07392548 | 0.003690398 | 8.686072 | 0.002957019
47 | 369.9956 | 0.3790999 | 50.35107 | 0.01445293 | 0.07589406 | 0.003790999 | 8.894126 | 0.003035762
48 | 377.715 | 0.3871322 | 51.35107 | 0.01475394 | 0.0775864 | 0.003871322 | 9.079688 | 0.003103456
49 | 385.0611 | 0.3956473 | 52.35107 | 0.01457214 | 0.07912727 | 0.003956473 | 9.256276 | 0.003165091
50 | 391.8387 | 0.4037619 | 53.35107 | 0.01479092 | 0.08086045 | 0.004037619 | 9.419198 | 0.003234418
51 | 398.5696 | 0.4113829 | 54.35107 | 0.0155032 | 0.08237718 | 0.004113829 | 9.581 | 0.003295087
52 | 406.584 | 0.4204488 | 55.35107 | 0.01477066 | 0.08420747 | 0.004204488 | 9.773654 | 0.003368299
53 | 415.3325 | 0.430094 | 56.35107 | 0.01345876 | 0.08619876 | 0.00430094 | 9.983955 | 0.00344795
54 | 421.2694 | 0.4377723 | 57.35107 | 0.01411384 | 0.08763121 | 0.004377723 | 10.12667 | 0.003505248
55 | 427.7676 | 0.4439199 | 58.35107 | 0.01629955 | 0.08919428 | 0.004439199 | 10.28288 | 0.003567771
56 | 436.4243 | 0.4535937 | 59.35107 | 0.01495904 | 0.09106127 | 0.004535937 | 10.49097 | 0.003642451
57 | 442.7445 | 0.4611039 | 60.35107 | 0.01578221 | 0.09254857 | 0.004611039 | 10.6429 | 0.003701943
58 | 450.2 | 0.4694724 | 61.35107 | 0.01574704 | 0.09435411 | 0.004694724 | 10.82212 | 0.003774164
59 | 456.4099 | 0.4766071 | 62.35107 | 0.01694569 | 0.09590234 | 0.004766071 | 10.97139 | 0.003836094
60 | 462.3261 | 0.4837811 | 63.35107 | 0.01810503 | 0.09730426 | 0.004837811 | 11.11361 | 0.00389217
61 | 469.4601 | 0.4921782 | 64.35107 | 0.01804125 | 0.09899717 | 0.004921782 | 11.2851 | 0.003959887
62 | 476.9439 | 0.5000138 | 65.35107 | 0.01853895 | 0.1006662 | 0.005000138 | 11.465 | 0.004026647
63 | 483.1012 | 0.5087113 | 66.35107 | 0.01817477 | 0.1021926 | 0.005087113 | 11.61301 | 0.004087705
64 | 492.4473 | 0.5176342 | 67.35107 | 0.01758528 | 0.1043079 | 0.005176342 | 11.83768 | 0.004172318
65 | 499.9148 | 0.5263209 | 68.35107 | 0.01723182 | 0.1061136 | 0.005263209 | 12.01718 | 0.004244544
66 | 506.6778 | 0.5347681 | 69.35107 | 0.01711804 | 0.1077626 | 0.005347681 | 12.17975 | 0.004310505
67 | 513.2036 | 0.5427503 | 70.35107 | 0.01746911 | 0.1094608 | 0.005427503 | 12.33663 | 0.004378433
68 | 519.2394 | 0.5502033 | 71.35107 | 0.01834947 | 0.1107784 | 0.005502033 | 12.48172 | 0.004431136
69 | 526.2333 | 0.5588114 | 72.35107 | 0.01807469 | 0.1125797 | 0.005588114 | 12.64984 | 0.004503189
70 | 533.3679 | 0.566243 | 73.35107 | 0.01897651 | 0.1142133 | 0.00566243 | 12.82134 | 0.00456853
71 | 540.0623 | 0.5748367 | 74.35107 | 0.01871604 | 0.1157557 | 0.005748367 | 12.98227 | 0.004630229
72 | 547.3112 | 0.5824971 | 75.35107 | 0.01938897 | 0.1176112 | 0.005824971 | 13.15652 | 0.004704448
73 | 553.923 | 0.5909264 | 76.35107 | 0.01929307 | 0.1192173 | 0.005909264 | 13.31546 | 0.004768693
74 | 562.1699 | 0.601219 | 77.35107 | 0.01733386 | 0.1211492 | 0.00601219 | 13.5137 | 0.004845966
75 | 568.9299 | 0.6093621 | 78.35107 | 0.017524 | 0.1227947 | 0.006093621 | 13.6762 | 0.004911787
76 | 575.8006 | 0.6179774 | 79.35107 | 0.01724207 | 0.1244653 | 0.006179774 | 13.84136 | 0.004978611
77 | 582.6489 | 0.6254339 | 80.35107 | 0.01811886 | 0.1262157 | 0.006254339 | 14.00598 | 0.005048627
78 | 590.641 | 0.6347072 | 81.35107 | 0.01717889 | 0.1281365 | 0.006347072 | 14.1981 | 0.005125461
79 | 596.0615 | 0.6423855 | 82.35107 | 0.01783395 | 0.1295987 | 0.006423855 | 14.3284 | 0.005183947
80 | 603.7029 | 0.6513763 | 83.35107 | 0.01717651 | 0.1314526 | 0.006513763 | 14.51209 | 0.005258106
81 | 610.1392 | 0.6594515 | 84.35107 | 0.01743466 | 0.1330038 | 0.006594515 | 14.66681 | 0.005320151
82 | 616.6469 | 0.6677556 | 85.35107 | 0.01746386 | 0.1346386 | 0.006677556 | 14.82324 | 0.005385545
83 | 623.2731 | 0.6749511 | 86.35107 | 0.01860172 | 0.1362071 | 0.006749511 | 14.98253 | 0.005448283
84 | 628.9892 | 0.6828582 | 87.35107 | 0.01902789 | 0.1377746 | 0.006828582 | 15.11993 | 0.005510983
85 | 635.198 | 0.6904006 | 88.35107 | 0.01981884 | 0.1393251 | 0.006904006 | 15.26918 | 0.005573004
86 | 641.5688 | 0.6987762 | 89.35107 | 0.01977652 | 0.1409385 | 0.006987762 | 15.42233 | 0.005637539
87 | 647.0352 | 0.7062578 | 90.35107 | 0.02062827 | 0.1424305 | 0.007062578 | 15.55373 | 0.005697221
88 | 653.4645 | 0.713464 | 91.35107 | 0.02175546 | 0.1440667 | 0.00713464 | 15.70828 | 0.005762668
89 | 661.5488 | 0.7231236 | 92.35107 | 0.02042925 | 0.1460486 | 0.007231236 | 15.90261 | 0.005841946
90 | 667.5871 | 0.7310521 | 93.35107 | 0.02083397 | 0.1474905 | 0.007310521 | 16.04777 | 0.005899619
91 | 673.7283 | 0.739553 | 94.35107 | 0.02066648 | 0.1491875 | 0.00739553 | 16.19539 | 0.005967499
92 | 680.3172 | 0.7475996 | 95.35107 | 0.02095318 | 0.1510264 | 0.007475996 | 16.35378 | 0.006041056
93 | 687.32 | 0.7566225 | 96.35107 | 0.02026355 | 0.1527365 | 0.007566225 | 16.52212 | 0.006109461
94 | 693.6454 | 0.7650161 | 97.35107 | 0.02020335 | 0.1542878 | 0.007650161 | 16.67417 | 0.00617151
95 | 700.2474 | 0.7732236 | 98.35107 | 0.02032918 | 0.1559488 | 0.007732236 | 16.83287 | 0.006237952
96 | 705.67 | 0.7803762 | 99.35107 | 0.02150995 | 0.1575381 | 0.007803762 | 16.96322 | 0.006301524
97 | 713.5293 | 0.7902217 | 100.3511 | 0.01999777 | 0.1593585 | 0.007902217 | 17.15215 | 0.006374338
98 | 719.0908 | 0.79687 | 101.3511 | 0.0216828 | 0.160849 | 0.0079687 | 17.28584 | 0.006433958
99 | 725.9699 | 0.8058035 | 102.3511 | 0.02108258 | 0.1627281 | 0.008058035 | 17.4512 | 0.006509126
100 | 730.8335 | 0.8139897 | 103.3511 | 0.0212298 | 0.1641153 | 0.008139897 | 17.56811 | 0.006564611
101 | 737.4864 | 0.8215356 | 104.3511 | 0.02201718 | 0.1657359 | 0.008215356 | 17.72804 | 0.006629435
102 | 744.0275 | 0.8302653 | 105.3511 | 0.02162087 | 0.1675606 | 0.008302653 | 17.88528 | 0.006702424
103 | 748.6253 | 0.837425 | 106.3511 | 0.02279449 | 0.1689109 | 0.00837425 | 17.9958 | 0.006756437
104 | 753.9249 | 0.8447742 | 107.3511 | 0.02377856 | 0.1704176 | 0.008447742 | 18.12319 | 0.006816702
105 | 759.4435 | 0.8527958 | 108.3511 | 0.02409029 | 0.1719588 | 0.008527958 | 18.25585 | 0.006878353

## 90RB
| Axial Force | Axial Displacement | Time | Axial Displacement Error | Axial 634.12F | Strain [mm/mm] | Stress[MPa] | StrainExt[mm/mm]
0 | -0.9231852 | 0.008254051 | 2.400390625 | -0.003082339 | 0.02766758 | 8.254051e-05 | -0.02219195 | 0.001106703 | Resultados
1 | 7.159659 | 0.01654387 | 3.400390625 | -0.003038819 | 0.02911196 | 0.0001654387 | 0.1721072 | 0.001164478 | 546.8638 | Max Force
2 | 15.43601 | 0.02386808 | 4.400390625 | -0.002029704 | 0.03067126 | 0.0002386808 | 0.3710579 | 0.001226851 | 0.006365633 | MaxStrain
3 | 23.34338 | 0.03212213 | 5.400390625 | -0.00195042 | 0.03207376 | 0.0003212213 | 0.5611389 | 0.001282951 | 0.006166845 | MaxStrainExt
4 | 29.75344 | 0.03892064 | 6.400390625 | -0.0004155934 | 0.03339036 | 0.0003892064 | 0.7152269 | 0.001335614 | 2087.027 | Modulo Young
5 | 38.73459 | 0.04867315 | 7.400390625 | -0.001834773 | 0.03507954 | 0.0004867315 | 0.93112 | 0.001403182 | 2575.485 | Modulo Young Extensometro
6 | 48.9932 | 0.05860448 | 8.400390625 | -0.003432762 | 0.03686211 | 0.0005860448 | 1.177721 | 0.001474484 | 0.04261566 | Resiliencia
7 | 55.35326 | 0.06508827 | 9.400390625 | -0.001583226 | 0.03814689 | 0.0006508827 | 1.330607 | 0.001525876 | 0.0434506 | Tenacidad
8 | 62.62397 | 0.07220864 | 10.40039 | -0.0003702566 | 0.03946448 | 0.0007220864 | 1.505384 | 0.001578579
9 | 71.9321 | 0.08226156 | 11.40039 | -0.002089843 | 0.04130358 | 0.0008226156 | 1.729137 | 0.001652143
10 | 78.75329 | 0.08853078 | 12.40039 | -2.572686e-05 | 0.04277617 | 0.0008853078 | 1.893108 | 0.001711047
11 | 87.26943 | 0.09889841 | 13.40039 | -0.002060026 | 0.04448232 | 0.0009889841 | 2.097823 | 0.001779293
12 | 95.78372 | 0.106945 | 14.40039 | -0.00177332 | 0.04609909 | 0.00106945 | 2.302493 | 0.001843964
13 | 102.7276 | 0.1149988 | 15.40039 | -0.001493767 | 0.04758575 | 0.001149988 | 2.469413 | 0.00190343
14 | 109.2248 | 0.12164 | 16.40039 | 0.0001984164 | 0.04899747 | 0.0012164 | 2.625595 | 0.001959899
15 | 116.9214 | 0.1304698 | 17.40039 | -0.0002980828 | 0.0505824 | 0.001304698 | 2.81061 | 0.002023296
16 | 123.9026 | 0.1376867 | 18.40039 | 0.0008183271 | 0.05209373 | 0.001376867 | 2.978429 | 0.002083749
17 | 130.2511 | 0.1442385 | 19.40039 | 0.00259991 | 0.05349252 | 0.001442385 | 3.131035 | 0.002139701
18 | 135.8143 | 0.1504576 | 20.40039 | 0.004714102 | 0.05465559 | 0.001504576 | 3.264767 | 0.002186224
19 | 142.6652 | 0.1573885 | 21.40039 | 0.006116599 | 0.05606025 | 0.001573885 | 3.429453 | 0.00224241
20 | 149.0262 | 0.1646268 | 22.40039 | 0.007211551 | 0.05752673 | 0.001646268 | 3.582359 | 0.002301069
21 | 156.4119 | 0.1721621 | 23.40039 | 0.008009672 | 0.05913978 | 0.001721621 | 3.759901 | 0.002365591
22 | 163.5838 | 0.1796114 | 24.40039 | 0.008893609 | 0.06056892 | 0.001796114 | 3.932303 | 0.002422757
23 | 171.9543 | 0.1892352 | 25.40039 | 0.007603183 | 0.0624916 | 0.001892352 | 4.133518 | 0.002499664
24 | 180.5831 | 0.1982117 | 26.40039 | 0.006960049 | 0.06431581 | 0.001982117 | 4.340939 | 0.002572633
25 | 189.4919 | 0.208801 | 27.40039 | 0.004704028 | 0.06628951 | 0.00208801 | 4.555094 | 0.00265158
26 | 198.1238 | 0.2180529 | 28.40039 | 0.003785521 | 0.06818227 | 0.002180529 | 4.762592 | 0.002727291
27 | 205.7627 | 0.2266717 | 29.40039 | 0.003500029 | 0.06995627 | 0.002266717 | 4.946218 | 0.002798251
28 | 214.2103 | 0.2365494 | 30.40039 | 0.001955688 | 0.07175624 | 0.002365494 | 5.149287 | 0.00287025
29 | 221.3449 | 0.2441668 | 31.40039 | 0.00267154 | 0.07339095 | 0.002441668 | 5.320791 | 0.002935638
30 | 229.8968 | 0.2538514 | 32.40039 | 0.001320302 | 0.07545514 | 0.002538514 | 5.526365 | 0.003018206
31 | 236.7586 | 0.2621984 | 33.40039 | 0.001306623 | 0.07702249 | 0.002621984 | 5.691312 | 0.0030809
32 | 244.3206 | 0.2703738 | 34.40039 | 0.001464576 | 0.07870486 | 0.002703738 | 5.873091 | 0.003148194
33 | 251.6203 | 0.2791357 | 35.40039 | 0.001036018 | 0.08038447 | 0.002791357 | 6.048566 | 0.003215379
34 | 257.3381 | 0.2851224 | 36.40039 | 0.003382653 | 0.08167227 | 0.002851224 | 6.186012 | 0.003266891
35 | 265.048 | 0.2933443 | 37.40039 | 0.003494144 | 0.0835376 | 0.002933443 | 6.371346 | 0.003341504
36 | 272.7144 | 0.303154 | 38.40039 | 0.002017737 | 0.08522593 | 0.00303154 | 6.555635 | 0.003409037
37 | 278.196 | 0.3100991 | 39.40039 | 0.003405929 | 0.08671607 | 0.003100991 | 6.687404 | 0.003468643
38 | 284.1328 | 0.3172123 | 40.40039 | 0.004626066 | 0.08806288 | 0.003172123 | 6.830114 | 0.003522515
39 | 292.1693 | 0.3263676 | 41.40039 | 0.003804117 | 0.08983883 | 0.003263676 | 7.023301 | 0.003593553
40 | 297.9034 | 0.3339601 | 42.40039 | 0.004545003 | 0.0914047 | 0.003339601 | 7.161139 | 0.003656188
41 | 303.4863 | 0.3397 | 43.40039 | 0.007138401 | 0.09282188 | 0.003397 | 7.295344 | 0.003712875
42 | 310.5835 | 0.3475106 | 44.40039 | 0.007661164 | 0.0943158 | 0.003475106 | 7.46595 | 0.003772632
43 | 316.3666 | 0.3543592 | 45.40039 | 0.009145915 | 0.09576906 | 0.003543592 | 7.604967 | 0.003830762
44 | 323.7551 | 0.3627276 | 46.40039 | 0.009110749 | 0.0975457 | 0.003627276 | 7.782574 | 0.003901828
45 | 332.2081 | 0.3730917 | 47.40039 | 0.007080048 | 0.09951748 | 0.003730917 | 7.985772 | 0.003980699
46 | 339.3417 | 0.3808487 | 48.40039 | 0.007656426 | 0.1011675 | 0.003808487 | 8.157252 | 0.004046699
47 | 346.5682 | 0.389446 | 49.40039 | 0.007392377 | 0.1031114 | 0.00389446 | 8.330967 | 0.004124457
48 | 354.9267 | 0.3988016 | 50.40039 | 0.006370157 | 0.1049314 | 0.003988016 | 8.531892 | 0.004197254
49 | 361.4884 | 0.405854 | 51.40039 | 0.007651091 | 0.106513 | 0.00405854 | 8.689626 | 0.00426052
50 | 366.9764 | 0.4148519 | 52.40039 | 0.006986499 | 0.1082318 | 0.004148519 | 8.821549 | 0.004329274
51 | 374.1764 | 0.4226625 | 53.40039 | 0.007509232 | 0.1097435 | 0.004226625 | 8.994624 | 0.004389741
52 | 381.7134 | 0.4313528 | 54.40039 | 0.00715223 | 0.1115538 | 0.004313528 | 9.175804 | 0.004462152
53 | 388.2285 | 0.4387665 | 55.40039 | 0.008071929 | 0.1132153 | 0.004387665 | 9.332415 | 0.004528612
54 | 396.3593 | 0.4486263 | 56.40039 | 0.006545454 | 0.1151421 | 0.004486263 | 9.527867 | 0.004605685
55 | 403.2435 | 0.4568195 | 57.40039 | 0.006685525 | 0.1169628 | 0.004568195 | 9.693353 | 0.004678514
56 | 409.6399 | 0.4658389 | 58.40039 | 0.005999505 | 0.118517 | 0.004658389 | 9.847113 | 0.004740679
57 | 416.3292 | 0.472995 | 59.40039 | 0.007176697 | 0.1201544 | 0.00472995 | 10.00791 | 0.004806177
58 | 422.9999 | 0.4814887 | 60.40039 | 0.007016361 | 0.1219805 | 0.004814887 | 10.16827 | 0.004879221
59 | 429.3741 | 0.489403 | 61.40039 | 0.007435382 | 0.1236738 | 0.00489403 | 10.32149 | 0.004946952
60 | 435.1634 | 0.4959512 | 62.40039 | 0.009220541 | 0.1251877 | 0.004959512 | 10.46066 | 0.005007507
61 | 443.1284 | 0.5058289 | 63.40039 | 0.007676244 | 0.1270745 | 0.005058289 | 10.65212 | 0.00508298
62 | 448.9748 | 0.5134105 | 64.40039 | 0.008427858 | 0.1286562 | 0.005134105 | 10.79266 | 0.005146247
63 | 455.188 | 0.5215215 | 65.40039 | 0.008650184 | 0.1302932 | 0.005215215 | 10.94202 | 0.005211728
64 | 463.3331 | 0.5306625 | 66.40039 | 0.007842541 | 0.1322257 | 0.005306625 | 11.13781 | 0.005289029
65 | 469.4472 | 0.5393815 | 67.40039 | 0.007456899 | 0.1339057 | 0.005393815 | 11.28479 | 0.00535623
66 | 476.7854 | 0.5475712 | 68.40039 | 0.007600546 | 0.1356467 | 0.005475712 | 11.46119 | 0.005425867
67 | 484.2205 | 0.5576348 | 69.40039 | 0.005870223 | 0.1377548 | 0.005576348 | 11.63991 | 0.005510194
68 | 488.8943 | 0.5641794 | 70.40039 | 0.007659018 | 0.1390096 | 0.005641794 | 11.75227 | 0.005560383
69 | 494.6114 | 0.5710745 | 71.40039 | 0.009097278 | 0.140703 | 0.005710745 | 11.8897 | 0.005628121
70 | 500.5708 | 0.5783129 | 72.40039 | 0.01019222 | 0.1420982 | 0.005783129 | 12.03295 | 0.005683927
71 | 506.8698 | 0.5872357 | 73.40039 | 0.009602725 | 0.1437373 | 0.005872357 | 12.18437 | 0.005749491
72 | 514.7952 | 0.5962014 | 74.40039 | 0.00897032 | 0.1459557 | 0.005962014 | 12.37488 | 0.00583823
73 | 520.3726 | 0.6041157 | 75.40039 | 0.00938934 | 0.1474795 | 0.006041157 | 12.50896 | 0.005899181
74 | 526.4376 | 0.6114328 | 76.40039 | 0.0104056 | 0.1489992 | 0.006114328 | 12.65475 | 0.005959968
75 | 533.5897 | 0.6204343 | 77.40039 | 0.009737432 | 0.1508433 | 0.006204343 | 12.82667 | 0.006033733
76 | 541.0734 | 0.6302118 | 78.40039 | 0.008293271 | 0.1528208 | 0.006302118 | 13.00657 | 0.006112831
77 | 546.8638 | 0.6365633 | 79.40039 | 0.01027513 | 0.1541711 | 0.006365633 | 13.14576 | 0.006166845

## 90RC
| Axial Force | Axial Displacement | Time | Axial Displacement Error | Axial 634.12F | Strain [mm/mm] | Stress[MPa] | StrainExt[mm/mm]
0 | 0.195601 | 0.0001323223 | 174.3853 | 0.00930291 | 0.06198152 | 1.323223e-06 | 0.004701948 | 0.002479261 | Resultados
1 | 0.5857553 | -9.298324e-05 | 175.3853 | 0.01786155 | 0.06193938 | -9.298324e-07 | 0.01408066 | 0.002477575 | 676.8378 | Max Force
2 | 0.5836366 | 0.0002646446 | 176.3853 | 0.02583726 | 0.06205196 | 2.646446e-06 | 0.01402973 | 0.002482079 | 0.007600379 | MaxStrain
3 | 0.521238 | 0.001087189 | 177.3853 | 0.03334805 | 0.06192487 | 1.087189e-05 | 0.01252976 | 0.002476995 | 0.009270453 | MaxStrainExt
4 | 0.4898989 | 0.000193119 | 178.3853 | 0.04257545 | 0.0620117 | 1.93119e-06 | 0.01177642 | 0.002480468 | 2216.358 | Modulo Young
5 | 0.6500166 | 0.0007152557 | 179.3853 | 0.05038664 | 0.06204035 | 7.152557e-06 | 0.0156254 | 0.002481614 | 2463.889 | Modulo Young Extensometro
6 | 0.8949894 | 0.0004792213 | 180.3853 | 0.05895601 | 0.06215667 | 4.792213e-06 | 0.02151417 | 0.002486267 | 0.07519248 | Resiliencia
7 | 1.120102 | 0.002356768 | 181.3853 | 0.0654118 | 0.06206032 | 2.356768e-05 | 0.02692552 | 0.002482413 | 0.07634516 | Tenacidad
8 | 1.022441 | 0.002034903 | 182.3853 | 0.07406699 | 0.06212298 | 2.034903e-05 | 0.0245779 | 0.002484919
9 | 1.290662 | 0.00254631 | 183.3853 | 0.08188893 | 0.06210288 | 2.54631e-05 | 0.03102552 | 0.002484115
10 | 1.294608 | 0.002424717 | 184.3853 | 0.09034386 | 0.0621463 | 2.424717e-05 | 0.03112039 | 0.002485852
11 | 1.665985 | 0.002739429 | 185.3853 | 0.09836248 | 0.0621151 | 2.739429e-05 | 0.04004771 | 0.002484604
12 | 1.663796 | 0.002224445 | 186.3853 | 0.1072108 | 0.06222654 | 2.224445e-05 | 0.0399951 | 0.002489062
13 | 1.701224 | 0.003540516 | 187.3853 | 0.1142281 | 0.06223706 | 3.540516e-05 | 0.0408948 | 0.002489483
14 | 1.937931 | 0.004109144 | 188.3853 | 0.1219928 | 0.06220562 | 4.109144e-05 | 0.04658488 | 0.002488225
15 | 2.064882 | 0.003272295 | 189.3853 | 0.1311629 | 0.06218837 | 3.272295e-05 | 0.04963658 | 0.002487535
16 | 2.100691 | 0.003701448 | 190.3853 | 0.1390671 | 0.06217514 | 3.701448e-05 | 0.05049739 | 0.002487006
17 | 2.3745 | 0.004062653 | 191.3853 | 0.1470392 | 0.06225516 | 4.062653e-05 | 0.05707933 | 0.002490206
18 | 2.463953 | 0.003798008 | 192.3853 | 0.1556372 | 0.06225403 | 3.798008e-05 | 0.05922965 | 0.002490161
19 | 2.772768 | 0.00457406 | 193.3853 | 0.1631945 | 0.06234979 | 4.57406e-05 | 0.06665309 | 0.002493992
20 | 2.832047 | 0.005614757 | 194.3853 | 0.1704872 | 0.06237935 | 5.614757e-05 | 0.06807806 | 0.002495174
21 | 3.31162 | 0.005486012 | 195.3853 | 0.1789492 | 0.06247315 | 5.486012e-05 | 0.07960625 | 0.002498926
22 | 3.291294 | 0.00617981 | 196.3853 | 0.1865888 | 0.06249863 | 6.17981e-05 | 0.07911765 | 0.002499945
23 | 3.830809 | 0.005618334 | 197.3853 | 0.1954836 | 0.06244343 | 5.618334e-05 | 0.09208676 | 0.002497737
24 | 3.731926 | 0.007388592 | 198.3853 | 0.2020466 | 0.06257251 | 7.388592e-05 | 0.08970976 | 0.0025029
25 | 4.252954 | 0.006637573 | 199.3853 | 0.211131 | 0.06259474 | 6.637573e-05 | 0.1022345 | 0.00250379
26 | 3.937841 | 0.007238388 | 200.3853 | 0.2188635 | 0.06265103 | 7.238388e-05 | 0.09465965 | 0.002506041
27 | 4.558929 | 0.007220507 | 201.3853 | 0.2272147 | 0.06267226 | 7.220507e-05 | 0.1095896 | 0.00250689
28 | 4.884356 | 0.008622408 | 202.3853 | 0.2341462 | 0.06272403 | 8.622408e-05 | 0.1174124 | 0.002508961
29 | 5.092006 | 0.008819104 | 203.3853 | 0.2422828 | 0.06274282 | 8.819104e-05 | 0.122404 | 0.002509713
30 | 5.376956 | 0.008404255 | 204.3853 | 0.251031 | 0.06274156 | 8.404255e-05 | 0.1292537 | 0.002509662
31 | 5.313591 | 0.009355545 | 205.3853 | 0.2584131 | 0.06285436 | 9.355545e-05 | 0.1277306 | 0.002514174
32 | 5.838496 | 0.009913445 | 206.3853 | 0.2661885 | 0.06274352 | 9.913445e-05 | 0.1403485 | 0.002509741
33 | 6.327557 | 0.009473562 | 207.3853 | 0.2749617 | 0.06300864 | 9.473562e-05 | 0.1521047 | 0.002520345
34 | 6.918842 | 0.01018882 | 208.3853 | 0.2825797 | 0.06294768 | 0.0001018882 | 0.1663183 | 0.002517907
35 | 7.028645 | 0.01088262 | 209.3853 | 0.2902193 | 0.06308108 | 0.0001088262 | 0.1689578 | 0.002523243
36 | 7.709104 | 0.01146197 | 210.3853 | 0.2979733 | 0.06321775 | 0.0001146197 | 0.185315 | 0.00252871
37 | 305.5955 | 0.2890241 | 211.3853 | 0.02874446 | 0.1271592 | 0.002890241 | 7.346045 | 0.005086368
38 | 302.4682 | 0.2930403 | 212.3853 | 0.03306165 | 0.1282039 | 0.002930403 | 7.270869 | 0.005128157
39 | 304.8563 | 0.299871 | 213.3853 | 0.03456429 | 0.1294817 | 0.00299871 | 7.328276 | 0.005179269
40 | 308.1935 | 0.3052282 | 214.3853 | 0.03754035 | 0.1307496 | 0.003052282 | 7.408496 | 0.005229986
41 | 315.4164 | 0.314852 | 215.3853 | 0.0362499 | 0.1329349 | 0.00314852 | 7.582126 | 0.005317396
42 | 322.2394 | 0.3219437 | 216.3853 | 0.0374915 | 0.134722 | 0.003219437 | 7.746139 | 0.00538888
43 | 328.6907 | 0.3316248 | 217.3853 | 0.03614384 | 0.1364985 | 0.003316248 | 7.90122 | 0.00545994
44 | 336.8127 | 0.3403258 | 218.3853 | 0.03577608 | 0.1385803 | 0.003403258 | 8.096458 | 0.005543211
45 | 344.5789 | 0.3498781 | 219.3853 | 0.03455719 | 0.1406133 | 0.003498781 | 8.283148 | 0.005624534
46 | 350.9983 | 0.3574169 | 220.3853 | 0.03535172 | 0.1424565 | 0.003574169 | 8.437459 | 0.005698259
47 | 358.5912 | 0.3650665 | 221.3853 | 0.03603539 | 0.1442883 | 0.003650665 | 8.619981 | 0.005771531
48 | 364.5797 | 0.3726983 | 222.3853 | 0.03673694 | 0.1459915 | 0.003726983 | 8.763935 | 0.00583966
49 | 373.0898 | 0.3829122 | 223.3853 | 0.03485644 | 0.1481523 | 0.003829122 | 8.968504 | 0.005926092
50 | 379.1239 | 0.3888631 | 224.3853 | 0.03723883 | 0.1496939 | 0.003888631 | 9.113555 | 0.005987755
51 | 387.8483 | 0.4003286 | 225.3853 | 0.03410661 | 0.1519383 | 0.004003286 | 9.323276 | 0.006077533
52 | 394.872 | 0.4083574 | 226.3853 | 0.03441119 | 0.1537125 | 0.004083574 | 9.492115 | 0.006148499
53 | 400.2757 | 0.4148841 | 227.3853 | 0.03621784 | 0.1552448 | 0.004148841 | 9.622013 | 0.006209792
54 | 407.1242 | 0.4218578 | 228.3853 | 0.03757742 | 0.1569427 | 0.004218578 | 9.78664 | 0.006277709
55 | 413.4342 | 0.4296255 | 229.3853 | 0.03814307 | 0.158776 | 0.004296255 | 9.938323 | 0.006351041
56 | 419.2141 | 0.4367066 | 230.3853 | 0.03939539 | 0.1602889 | 0.004367066 | 10.07726 | 0.006411558
57 | 427.8131 | 0.4459834 | 231.3853 | 0.03845185 | 0.1624396 | 0.004459834 | 10.28397 | 0.006497586
58 | 435.8342 | 0.4554856 | 232.3853 | 0.037283 | 0.1644691 | 0.004554856 | 10.47678 | 0.006578763
59 | 441.9427 | 0.4632461 | 233.3853 | 0.0378558 | 0.1661322 | 0.004632461 | 10.62362 | 0.006645286
60 | 448.7742 | 0.4721403 | 234.3853 | 0.03729493 | 0.1680452 | 0.004721403 | 10.78784 | 0.006721808
61 | 455.3355 | 0.479275 | 235.3853 | 0.03849363 | 0.1696575 | 0.00479275 | 10.94557 | 0.006786301
62 | 462.3693 | 0.4873395 | 236.3853 | 0.03876245 | 0.1714802 | 0.004873395 | 11.11465 | 0.006859209
63 | 468.0686 | 0.4946852 | 237.3853 | 0.0397501 | 0.1730371 | 0.004946852 | 11.25165 | 0.006921482
64 | 478.2126 | 0.5055105 | 238.3853 | 0.03725803 | 0.1755458 | 0.005055105 | 11.4955 | 0.007021831
65 | 483.9481 | 0.5130779 | 239.3853 | 0.03802395 | 0.1771398 | 0.005130779 | 11.63337 | 0.00708559
66 | 492.5004 | 0.5226874 | 240.3853 | 0.03674781 | 0.1793412 | 0.005226874 | 11.83895 | 0.007173649
67 | 496.9459 | 0.5281198 | 241.3853 | 0.03964877 | 0.1806439 | 0.005281198 | 11.94581 | 0.007225754
68 | 504.4779 | 0.5383551 | 242.3853 | 0.03774679 | 0.1826948 | 0.005383551 | 12.12687 | 0.007307791
69 | 512.244 | 0.5470777 | 243.3853 | 0.03735763 | 0.1846724 | 0.005470777 | 12.31356 | 0.007386894
70 | 517.746 | 0.5532146 | 244.3853 | 0.03955406 | 0.1863048 | 0.005532146 | 12.44582 | 0.007452191
71 | 525.684 | 0.5641436 | 245.3853 | 0.03695828 | 0.1882365 | 0.005641436 | 12.63663 | 0.00752946
72 | 533.4971 | 0.5731165 | 246.3853 | 0.03631872 | 0.1903724 | 0.005731165 | 12.82445 | 0.007614897
73 | 537.5842 | 0.5794537 | 247.3853 | 0.03831488 | 0.1916818 | 0.005794537 | 12.9227 | 0.007667272
74 | 544.0259 | 0.5857873 | 248.3853 | 0.04031462 | 0.1933537 | 0.005857873 | 13.07755 | 0.007734147
75 | 550.6771 | 0.5948818 | 249.3853 | 0.03955346 | 0.195241 | 0.005948818 | 13.23743 | 0.007809639
76 | 558.4644 | 0.6039047 | 250.3853 | 0.0388639 | 0.1972412 | 0.006039047 | 13.42463 | 0.007889647
77 | 564.8844 | 0.6129598 | 251.3853 | 0.03814209 | 0.1990324 | 0.006129598 | 13.57895 | 0.007961297
78 | 571.7802 | 0.6205916 | 252.3853 | 0.03884363 | 0.2008846 | 0.006205916 | 13.74472 | 0.008035382
79 | 575.8817 | 0.6266821 | 253.3853 | 0.04108655 | 0.2021807 | 0.006266821 | 13.84331 | 0.008087228
80 | 583.1339 | 0.6348502 | 254.3853 | 0.04125166 | 0.2040553 | 0.006348502 | 14.01764 | 0.008162212
81 | 588.6762 | 0.6440699 | 255.3853 | 0.04036534 | 0.2057549 | 0.006440699 | 14.15087 | 0.008230196
82 | 593.7562 | 0.6509292 | 256.3853 | 0.04183936 | 0.207333 | 0.006509292 | 14.27298 | 0.008293319
83 | 599.2746 | 0.6561577 | 257.3853 | 0.04494423 | 0.2089022 | 0.006561577 | 14.40564 | 0.00835609
84 | 606.2675 | 0.6659889 | 258.3853 | 0.04344636 | 0.2107248 | 0.006659889 | 14.57374 | 0.008428994
85 | 612.9334 | 0.6745112 | 259.3853 | 0.04325742 | 0.2125679 | 0.006745112 | 14.73398 | 0.008502717
86 | 618.7952 | 0.6814706 | 260.3853 | 0.0446313 | 0.2142619 | 0.006814706 | 14.87488 | 0.008570475
87 | 625.1037 | 0.6903184 | 261.3853 | 0.04411691 | 0.2159799 | 0.006903184 | 15.02653 | 0.008639194
88 | 633.4741 | 0.6992376 | 262.3853 | 0.043531 | 0.2183507 | 0.006992376 | 15.22774 | 0.008734027
89 | 639.6556 | 0.7091117 | 263.3853 | 0.04199022 | 0.2202189 | 0.007091117 | 15.37634 | 0.008808758
90 | 647.6538 | 0.7187104 | 264.3853 | 0.04072487 | 0.2225564 | 0.007187104 | 15.5686 | 0.008902256
91 | 653.7341 | 0.72626 | 265.3853 | 0.04150868 | 0.2243477 | 0.0072626 | 15.71476 | 0.008973907
92 | 659.8078 | 0.7346642 | 266.3853 | 0.04143775 | 0.2261612 | 0.007346642 | 15.86076 | 0.009046449
93 | 663.9504 | 0.7419527 | 267.3853 | 0.04248261 | 0.227614 | 0.007419527 | 15.96035 | 0.009104562
94 | 673.8082 | 0.7529533 | 268.3853 | 0.03981531 | 0.230317 | 0.007529533 | 16.19731 | 0.00921268
95 | 676.8378 | 0.7600379 | 269.3853 | 0.04106402 | 0.2317613 | 0.007600379 | 16.27014 | 0.009270453

## 28TA
| Axial Force | Axial Displacement | Time | Axial Displacement Error | Axial 634.12F | Strain [mm/mm] | Stress[MPa] | StrainExt[mm/mm]
0 | -20.2282 | -0.00915885 | 3.305664 | -0.08542706 | -0.003191535 | -9.15885e-05 | -0.4862547 | -0.0001276614 | Resultados
1 | -10.49503 | 0.01027823 | 4.305664 | -0.08819747 | 0.0008913194 | 0.0001027823 | -0.2522843 | 3.565277e-05 | 260.2153 | Max Force
2 | -0.9274459 | 0.02624273 | 5.305664 | -0.08749531 | 0.004839992 | 0.0002624273 | -0.02229437 | 0.0001935997 | 0.005256951 | MaxStrain
3 | 8.130818 | 0.0414598 | 6.305664 | -0.08604571 | 0.008813806 | 0.000414598 | 0.1954524 | 0.0003525522 | 0.005262266 | MaxStrainExt
4 | 16.06978 | 0.05520701 | 7.305664 | -0.08312626 | 0.01206885 | 0.0005520701 | 0.3862929 | 0.000482754 | 1343.81 | Modulo Young
5 | 23.81095 | 0.06783843 | 8.305664 | -0.07909101 | 0.01526269 | 0.0006783843 | 0.5723786 | 0.0006105076 | 1368.558 | Modulo Young Extensometro
6 | 41.55658 | 0.09600878 | 9.305664 | -0.09059469 | 0.02268347 | 0.0009600878 | 0.9989562 | 0.0009073387 | 0.01447258 | Resiliencia
7 | 50.20653 | 0.1118159 | 10.30566 | -0.08973517 | 0.02649145 | 0.001118159 | 1.206888 | 0.001059658 | 0.01729518 | Tenacidad
8 | 56.99015 | 0.1249337 | 11.30566 | -0.08618629 | 0.02957657 | 0.001249337 | 1.369956 | 0.001183063
9 | 65.64504 | 0.1401865 | 12.30566 | -0.08477245 | 0.03327396 | 0.001401865 | 1.578006 | 0.001330958
10 | 77.05324 | 0.1577747 | 13.30566 | -0.08569392 | 0.03809793 | 0.001577747 | 1.852241 | 0.001523917
11 | 83.58343 | 0.1702952 | 14.30566 | -0.08154781 | 0.04115357 | 0.001702952 | 2.009217 | 0.001646143
12 | 90.22841 | 0.182426 | 15.30566 | -0.07701188 | 0.04421575 | 0.00182426 | 2.168952 | 0.00176863
13 | 102.2627 | 0.2025569 | 16.30566 | -0.08047609 | 0.04898566 | 0.002025569 | 2.458238 | 0.001959427
14 | 112.113 | 0.2206707 | 17.30566 | -0.08192326 | 0.05356066 | 0.002206707 | 2.695024 | 0.002142426
15 | 124.973 | 0.2429008 | 18.30566 | -0.08748675 | 0.05888595 | 0.002429008 | 3.004159 | 0.002355438
16 | 134.6548 | 0.2602422 | 19.30566 | -0.08816145 | 0.06319912 | 0.002602422 | 3.236893 | 0.002527965
17 | 141.8854 | 0.2740002 | 20.30566 | -0.08525273 | 0.06657906 | 0.002740002 | 3.410707 | 0.002663163
18 | 152.0224 | 0.2918959 | 21.30566 | -0.08648176 | 0.07090442 | 0.002918959 | 3.654385 | 0.002836177
19 | 160.9789 | 0.3089583 | 22.30566 | -0.08687752 | 0.07487913 | 0.003089583 | 3.869684 | 0.002995165
20 | 168.1223 | 0.3224266 | 23.30566 | -0.08367912 | 0.07827178 | 0.003224266 | 4.0414 | 0.003130871
21 | 174.1316 | 0.3340888 | 24.30566 | -0.0786747 | 0.08100909 | 0.003340888 | 4.185857 | 0.003240364
22 | 182.2856 | 0.3493452 | 25.30566 | -0.07726443 | 0.08466063 | 0.003493452 | 4.381866 | 0.003386425
23 | 192.1984 | 0.3671229 | 26.30566 | -0.07837546 | 0.08913183 | 0.003671229 | 4.620154 | 0.003565273
24 | 204.0781 | 0.3882194 | 27.30566 | -0.08280524 | 0.09423282 | 0.003882194 | 4.905723 | 0.003769313
25 | 216.7205 | 0.4122448 | 28.30566 | -0.09016404 | 0.09988611 | 0.004122448 | 5.209628 | 0.003995445
26 | 223.9604 | 0.4265857 | 29.30566 | -0.08783823 | 0.1034379 | 0.004265857 | 5.383664 | 0.004137514
27 | 231.9689 | 0.4418778 | 30.30566 | -0.08646372 | 0.1070755 | 0.004418778 | 5.576176 | 0.00428302
28 | 242.5066 | 0.462327 | 31.30566 | -0.09024623 | 0.1120596 | 0.00462327 | 5.829486 | 0.004482384
29 | 250.861 | 0.4791677 | 32.30566 | -0.09042025 | 0.1161677 | 0.004791677 | 6.030312 | 0.004646708
30 | 260.2153 | 0.4979253 | 33.30566 | -0.09251117 | 0.1203507 | 0.004979253 | 6.255175 | 0.004814027
31 | 247.0672 | 0.5256951 | 34.30566 | -0.1036143 | 0.1315567 | 0.005256951 | 5.939115 | 0.005262266

## 28TC
| Axial Force | Axial Displacement | Time | Axial Displacement Error | Axial 634.12F | Strain [mm/mm] | Stress[MPa] | StrainExt[mm/mm]
0 | 6.730063 | 0.01134396 | 6.356934 | -0.001210812 | 0.001718837 | 0.0001134396 | 0.1617804 | 6.875347e-05 | Resultados
1 | 10.35921 | 0.01716256 | 7.356934 | 0.001303917 | 0.003209263 | 0.0001716256 | 0.2490194 | 0.0001283705 | 312.6986 | Max Force
2 | 16.22284 | 0.02707601 | 8.356934 | -0.0002761949 | 0.005219357 | 0.0002707601 | 0.389972 | 0.0002087743 | 0.006023705 | MaxStrain
3 | 20.63713 | 0.03457189 | 9.356934 | 0.0005612597 | 0.006866443 | 0.0003457189 | 0.4960849 | 0.0002746577 | 0.005134756 | MaxStrainExt
4 | 25.46272 | 0.04068732 | 10.35693 | 0.002779156 | 0.008456829 | 0.0004068732 | 0.6120846 | 0.0003382732 | 1244.134 | Modulo Young
5 | 29.68122 | 0.04925966 | 11.35693 | 0.002540149 | 0.01016052 | 0.0004925966 | 0.7134908 | 0.0004064209 | 1449.569 | Modulo Young Extensometro
6 | 33.62178 | 0.05606532 | 12.35693 | 0.004067827 | 0.01177185 | 0.0005606532 | 0.8082159 | 0.000470874 | 0.02351893 | Resiliencia
7 | 38.36247 | 0.06378293 | 13.35693 | 0.004683547 | 0.01335569 | 0.0006378293 | 0.9221747 | 0.0005342277 | 0.02410845 | Tenacidad
8 | 42.82769 | 0.07185101 | 14.35693 | 0.004948802 | 0.0151708 | 0.0007185101 | 1.029512 | 0.0006068318
9 | 48.18264 | 0.07989049 | 15.35693 | 0.005242661 | 0.01681066 | 0.0007989049 | 1.158236 | 0.0006724265
10 | 52.79602 | 0.08808375 | 16.35693 | 0.005382739 | 0.01856189 | 0.0008808375 | 1.269135 | 0.0007424756
11 | 56.04733 | 0.09515762 | 17.35693 | 0.006642193 | 0.02014501 | 0.0009515762 | 1.347292 | 0.0008058003
12 | 60.87089 | 0.1032972 | 18.35693 | 0.006835915 | 0.02196189 | 0.001032972 | 1.463243 | 0.0008784755
13 | 65.3318 | 0.1100636 | 19.35693 | 0.008402929 | 0.02352575 | 0.001100636 | 1.570476 | 0.0009410299
14 | 71.09383 | 0.1203418 | 20.35693 | 0.006458044 | 0.02564761 | 0.001203418 | 1.708986 | 0.001025904
15 | 74.87134 | 0.1284563 | 21.35693 | 0.006676793 | 0.02740554 | 0.001284563 | 1.799792 | 0.001096222
16 | 80.56996 | 0.1379156 | 22.35693 | 0.005550876 | 0.02939682 | 0.001379156 | 1.936778 | 0.001175873
17 | 84.89439 | 0.1449931 | 23.35693 | 0.006806746 | 0.03130717 | 0.001449931 | 2.040731 | 0.001252287
18 | 90.416 | 0.1545596 | 24.35693 | 0.005573541 | 0.03309979 | 0.001545596 | 2.173462 | 0.001323991
19 | 95.19338 | 0.1637328 | 25.35693 | 0.004733712 | 0.03504051 | 0.001637328 | 2.288302 | 0.001401621
20 | 100.0652 | 0.1723123 | 26.35693 | 0.004487559 | 0.03695191 | 0.001723123 | 2.405413 | 0.001478076
21 | 103.3933 | 0.1796258 | 27.35693 | 0.00550741 | 0.03844231 | 0.001796258 | 2.485417 | 0.001537692
22 | 108.1619 | 0.1870072 | 28.35693 | 0.006459296 | 0.0403609 | 0.001870072 | 2.600046 | 0.001614436
23 | 112.1639 | 0.1966059 | 29.35693 | 0.005193904 | 0.04215841 | 0.001966059 | 2.696247 | 0.001686336
24 | 116.9027 | 0.2039516 | 30.35693 | 0.006181553 | 0.04381096 | 0.002039516 | 2.810161 | 0.001752439
25 | 121.6015 | 0.2128744 | 31.35693 | 0.005592078 | 0.04598875 | 0.002128744 | 2.923112 | 0.00183955
26 | 126.0232 | 0.2215648 | 32.35693 | 0.005235046 | 0.04772635 | 0.002215648 | 3.029404 | 0.001909054
27 | 131.3603 | 0.2298474 | 33.35693 | 0.005285725 | 0.04998745 | 0.002298474 | 3.1577 | 0.001999498
28 | 136.2806 | 0.2411056 | 34.35693 | 0.00236094 | 0.0519907 | 0.002411056 | 3.275977 | 0.002079628
29 | 140.7839 | 0.2485049 | 35.35693 | 0.003294945 | 0.05361664 | 0.002485049 | 3.384227 | 0.002144665
30 | 144.3958 | 0.2559042 | 36.35693 | 0.004228949 | 0.05514588 | 0.002559042 | 3.471053 | 0.002205835
31 | 149.5902 | 0.2644265 | 37.35693 | 0.004040033 | 0.05698978 | 0.002644265 | 3.595917 | 0.002279591
32 | 153.7321 | 0.2728772 | 38.35693 | 0.003922612 | 0.05873042 | 0.002728772 | 3.695482 | 0.002349217
33 | 157.0871 | 0.2796864 | 39.35693 | 0.005446702 | 0.06037022 | 0.002796864 | 3.776131 | 0.002414809
34 | 160.7916 | 0.288223 | 40.35693 | 0.00524345 | 0.06200515 | 0.00288223 | 3.865183 | 0.002480206
35 | 164.9494 | 0.2950036 | 41.35693 | 0.006796181 | 0.06367839 | 0.002950036 | 3.96513 | 0.002547136
36 | 168.6397 | 0.3021097 | 42.35693 | 0.00802344 | 0.06521243 | 0.003021097 | 4.053839 | 0.002608497
37 | 173.3106 | 0.3118336 | 43.35693 | 0.006632864 | 0.06716989 | 0.003118336 | 4.166121 | 0.002686795
38 | 177.983 | 0.3206921 | 44.35693 | 0.006107777 | 0.06897144 | 0.003206921 | 4.278437 | 0.002758857
39 | 182.9024 | 0.3295004 | 45.35693 | 0.005632729 | 0.07090132 | 0.003295004 | 4.396692 | 0.002836053
40 | 186.0813 | 0.3367138 | 46.35693 | 0.006752699 | 0.07257926 | 0.003367138 | 4.473109 | 0.00290317
41 | 191.0404 | 0.3447175 | 47.35693 | 0.007082313 | 0.07436713 | 0.003447175 | 4.592317 | 0.002974685
42 | 193.7614 | 0.3530717 | 48.35693 | 0.007061481 | 0.07578108 | 0.003530717 | 4.657727 | 0.003031243
43 | 198.2092 | 0.3606427 | 49.35693 | 0.007823824 | 0.07759639 | 0.003606427 | 4.764643 | 0.003103856
44 | 203.055 | 0.3710318 | 50.35693 | 0.005768061 | 0.07964213 | 0.003710318 | 4.881131 | 0.003185685
45 | 207.4468 | 0.3784203 | 51.35693 | 0.006712824 | 0.08136871 | 0.003784203 | 4.986701 | 0.003254748
46 | 212.1598 | 0.3874111 | 52.35693 | 0.006055385 | 0.08343356 | 0.003874111 | 5.099996 | 0.003337342
47 | 216.815 | 0.3965485 | 53.35693 | 0.005251318 | 0.08537765 | 0.003965485 | 5.2119 | 0.003415106
48 | 220.8525 | 0.4044378 | 54.35693 | 0.005695373 | 0.08711041 | 0.004044378 | 5.308954 | 0.003484417
49 | 224.6711 | 0.4137004 | 55.35693 | 0.004766166 | 0.08896249 | 0.004137004 | 5.400748 | 0.0035585
50 | 228.4584 | 0.4207671 | 56.35693 | 0.006032765 | 0.09055447 | 0.004207671 | 5.491788 | 0.003622179
51 | 232.3972 | 0.428592 | 57.35693 | 0.006541192 | 0.09241384 | 0.00428592 | 5.58647 | 0.003696554
52 | 236.6175 | 0.4370463 | 58.35693 | 0.006420225 | 0.09386991 | 0.004370463 | 5.68792 | 0.003754796
53 | 239.7254 | 0.4441738 | 59.35693 | 0.007626027 | 0.09538388 | 0.004441738 | 5.76263 | 0.003815355
54 | 243.8291 | 0.4533398 | 60.35693 | 0.00679335 | 0.09707726 | 0.004533398 | 5.861276 | 0.00388309
55 | 247.7799 | 0.4607284 | 61.35693 | 0.007738084 | 0.09896269 | 0.004607284 | 5.956248 | 0.003958507
56 | 252.1732 | 0.4697907 | 62.35693 | 0.007009149 | 0.1007596 | 0.004697907 | 6.061857 | 0.004030383
57 | 256.4469 | 0.4790282 | 63.35693 | 0.006104946 | 0.1026829 | 0.004790282 | 6.164588 | 0.004107317
58 | 260.8757 | 0.4878259 | 64.35693 | 0.005640626 | 0.1046132 | 0.004878259 | 6.271051 | 0.004184529
59 | 264.4621 | 0.4955292 | 65.35693 | 0.006270647 | 0.1063122 | 0.004955292 | 6.357263 | 0.004252487
60 | 267.827 | 0.503422 | 66.35693 | 0.006711125 | 0.1078148 | 0.00503422 | 6.43815 | 0.004312594
61 | 272.4641 | 0.5121732 | 67.35693 | 0.006293356 | 0.109964 | 0.005121732 | 6.549617 | 0.004398561
62 | 275.1069 | 0.5185961 | 68.35693 | 0.008203685 | 0.1112093 | 0.005185961 | 6.613147 | 0.004448371
63 | 279.9578 | 0.5297863 | 69.35693 | 0.005346835 | 0.1134927 | 0.005297863 | 6.729755 | 0.004539707
64 | 283.552 | 0.537951 | 70.35693 | 0.005515516 | 0.1149868 | 0.00537951 | 6.816155 | 0.004599471
65 | 287.1837 | 0.5457688 | 71.35693 | 0.006031096 | 0.1167687 | 0.005457688 | 6.903453 | 0.004670747
66 | 290.8612 | 0.5542302 | 72.35693 | 0.005902946 | 0.1185464 | 0.005542302 | 6.991855 | 0.004741855
67 | 295.0199 | 0.563153 | 73.35693 | 0.005313456 | 0.1203842 | 0.00563153 | 7.091824 | 0.004815366
68 | 298.4022 | 0.5711603 | 74.35693 | 0.005639553 | 0.1218138 | 0.005711603 | 7.17313 | 0.004872554
69 | 301.5303 | 0.5789745 | 75.35693 | 0.006158709 | 0.1233712 | 0.005789745 | 7.248324 | 0.004934847
70 | 305.803 | 0.5864382 | 76.35693 | 0.007028341 | 0.1252369 | 0.005864382 | 7.351033 | 0.005009475
71 | 309.3959 | 0.5945277 | 77.35693 | 0.007272124 | 0.1267773 | 0.005945277 | 7.437401 | 0.005071091
72 | 312.6986 | 0.6023705 | 78.35693 | 0.00776267 | 0.1283689 | 0.006023705 | 7.516793 | 0.005134756

## 46TA
| Axial Force | Axial Displacement | Time | Axial Displacement Error | Axial 634.12F | Strain [mm/mm] | Stress[MPa] | StrainExt[mm/mm]
0 | -15.13623 | 0.08611679 | 8.30078125 | -0.07521998 | -0.005055211 | 0.0008611679 | -0.3638518 | -0.0002022084 | Resultados
1 | -4.409576 | 0.1013625 | 9.30078125 | -0.07379898 | -0.00138809 | 0.001013625 | -0.1059994 | -5.552359e-05 | 578.4566 | Max Force
2 | 7.588851 | 0.1187646 | 10.30078125 | -0.07453449 | 0.003112569 | 0.001187646 | 0.1824243 | 0.0001245028 | 0.01280372 | MaxStrain
3 | 17.65099 | 0.1354587 | 11.30078125 | -0.0745619 | 0.007037075 | 0.001354587 | 0.4243026 | 0.000281483 | 0.01210864 | MaxStrainExt
4 | 28.52108 | 0.1520383 | 12.30078125 | -0.07447485 | 0.01117878 | 0.001520383 | 0.685603 | 0.000447151 | 1224.507 | Modulo Young
5 | 39.66117 | 0.1672912 | 13.30078125 | -0.07306102 | 0.01523779 | 0.001672912 | 0.9533935 | 0.0006095116 | 1195.54 | Modulo Young Extensometro
6 | 48.47056 | 0.1811063 | 14.30078125 | -0.07020951 | 0.01873697 | 0.001811063 | 1.165158 | 0.0007494789 | 0.09168808 | Resiliencia
7 | 62.88962 | 0.2032757 | 15.30078125 | -0.0757122 | 0.02419525 | 0.002032757 | 1.51177 | 0.0009678102 | 0.09409048 | Tenacidad
8 | 69.264 | 0.2136791 | 16.30078125 | -0.06944892 | 0.02676013 | 0.002136791 | 1.665 | 0.001070405
9 | 84.6796 | 0.2373755 | 17.30078125 | -0.07647867 | 0.03283092 | 0.002373755 | 2.035567 | 0.001313237
10 | 91.89528 | 0.2492738 | 18.30078125 | -0.07171029 | 0.03591528 | 0.002492738 | 2.209021 | 0.001436611
11 | 103.6482 | 0.2680635 | 19.30078125 | -0.07383339 | 0.04044383 | 0.002680635 | 2.491544 | 0.001617753
12 | 113.6122 | 0.2839315 | 20.30078125 | -0.07303467 | 0.0444474 | 0.002839315 | 2.731063 | 0.001777896
13 | 122.5012 | 0.2974462 | 21.30078125 | -0.06988276 | 0.0480814 | 0.002974462 | 2.94474 | 0.001923256
14 | 132.4089 | 0.313443 | 22.30078125 | -0.06921279 | 0.05211829 | 0.00313443 | 3.182906 | 0.002084732
15 | 142.5105 | 0.3304803 | 23.30078125 | -0.0695835 | 0.05632034 | 0.003304803 | 3.425734 | 0.002252814
16 | 153.2905 | 0.348494 | 24.30078125 | -0.07093057 | 0.06071681 | 0.00348494 | 3.684867 | 0.002428672
17 | 162.9197 | 0.3637147 | 25.30078125 | -0.06948453 | 0.06466621 | 0.003637147 | 3.916338 | 0.002586648
18 | 171.9463 | 0.3795504 | 26.30078125 | -0.06865364 | 0.06871092 | 0.003795504 | 4.133325 | 0.002748437
19 | 180.9584 | 0.3944421 | 27.30078125 | -0.06687859 | 0.07246437 | 0.003944421 | 4.349962 | 0.002898575
20 | 191.058 | 0.4110253 | 28.30078125 | -0.06679511 | 0.07667005 | 0.004110253 | 4.592741 | 0.003066802
21 | 199.3163 | 0.4261887 | 29.30078125 | -0.06529188 | 0.0803306 | 0.004261887 | 4.791258 | 0.003213224
22 | 207.4138 | 0.4406512 | 30.30078125 | -0.06308767 | 0.08385903 | 0.004406512 | 4.985909 | 0.003354361
23 | 219.861 | 0.4608429 | 31.30078125 | -0.06661269 | 0.08914394 | 0.004608429 | 5.285121 | 0.003565758
24 | 230.406 | 0.4787707 | 32.30078125 | -0.06787389 | 0.09360825 | 0.004787707 | 5.538606 | 0.00374433
25 | 237.585 | 0.4916382 | 33.30078125 | -0.06407469 | 0.0968953 | 0.004916382 | 5.711178 | 0.003875812
26 | 246.958 | 0.5082071 | 34.30078125 | -0.06397691 | 0.1010408 | 0.005082071 | 5.936489 | 0.004041633
27 | 257.977 | 0.5279124 | 35.30078125 | -0.06701556 | 0.1057945 | 0.005279124 | 6.201371 | 0.004231782
28 | 265.169 | 0.5402184 | 36.30078125 | -0.06265485 | 0.1093367 | 0.005402184 | 6.374256 | 0.004373469
29 | 273.9178 | 0.5561185 | 37.30078125 | -0.06188831 | 0.1131015 | 0.005561185 | 6.584562 | 0.00452406
30 | 283.9827 | 0.5734813 | 38.30078125 | -0.06258446 | 0.1176504 | 0.005734813 | 6.826507 | 0.004706018
31 | 293.8308 | 0.590483 | 39.30078125 | -0.06291944 | 0.1219399 | 0.00590483 | 7.063241 | 0.004877595
32 | 302.3277 | 0.6065262 | 40.30078125 | -0.06229597 | 0.1261543 | 0.006065262 | 7.267493 | 0.005046172
33 | 312.2738 | 0.6242502 | 41.30078125 | -0.06335336 | 0.1304409 | 0.006242502 | 7.506582 | 0.005217635
34 | 321.348 | 0.6416666 | 42.30078125 | -0.06410313 | 0.134868 | 0.006416666 | 7.724711 | 0.00539472
35 | 328.8351 | 0.6570733 | 43.30078125 | -0.06284309 | 0.1387968 | 0.006570733 | 7.904689 | 0.005551873
36 | 336.7814 | 0.6733132 | 44.30078125 | -0.06241631 | 0.1426653 | 0.006733132 | 8.095707 | 0.005706613
37 | 347.543 | 0.6921172 | 45.30078125 | -0.06455368 | 0.1476245 | 0.006921172 | 8.354399 | 0.005904979
38 | 354.293 | 0.7058001 | 46.30078125 | -0.06156987 | 0.1511313 | 0.007058001 | 8.516659 | 0.00604525
39 | 361.577 | 0.7205629 | 47.30078125 | -0.0596661 | 0.1548703 | 0.007205629 | 8.691754 | 0.006194813
40 | 370.148 | 0.7362521 | 48.30078125 | -0.05868858 | 0.1590197 | 0.007362521 | 8.897789 | 0.006360788
41 | 378.345 | 0.7540297 | 49.30078125 | -0.05979955 | 0.163174 | 0.007540297 | 9.094831 | 0.00652696
42 | 385.8705 | 0.768317 | 50.30078125 | -0.05742013 | 0.1671466 | 0.00768317 | 9.275732 | 0.006685863
43 | 393.442 | 0.784725 | 51.30078125 | -0.05716145 | 0.1710794 | 0.00784725 | 9.457742 | 0.006843174
44 | 404.7418 | 0.8060253 | 52.30078125 | -0.06179506 | 0.1764806 | 0.008060253 | 9.729369 | 0.007059223
45 | 411.5623 | 0.8207381 | 53.30078125 | -0.05984122 | 0.1803525 | 0.008207381 | 9.893323 | 0.007214101
46 | 418.5296 | 0.8370459 | 54.30078125 | -0.05948239 | 0.1842765 | 0.008370459 | 10.06081 | 0.007371058
47 | 427.057 | 0.8533001 | 55.30078125 | -0.05906993 | 0.1885899 | 0.008533001 | 10.26579 | 0.007543595
48 | 435.3746 | 0.8710778 | 56.30078125 | -0.0601809 | 0.1931756 | 0.008710778 | 10.46574 | 0.007727023
49 | 441.3448 | 0.8853829 | 57.30078125 | -0.05781936 | 0.1968276 | 0.008853829 | 10.60925 | 0.007873104
50 | 449.5356 | 0.9030175 | 58.30078125 | -0.05878735 | 0.2013383 | 0.009030175 | 10.80615 | 0.008053532
51 | 456.2004 | 0.9191143 | 59.30078125 | -0.05821753 | 0.205598 | 0.009191143 | 10.96636 | 0.008223919
52 | 464.2566 | 0.9364986 | 60.30078125 | -0.05893511 | 0.2102735 | 0.009364986 | 11.16001 | 0.008410941
53 | 471.306 | 0.9535503 | 61.30078125 | -0.05932015 | 0.2146257 | 0.009535503 | 11.32947 | 0.008585027
54 | 479.5641 | 0.9717786 | 62.30078125 | -0.06088179 | 0.2193426 | 0.009717786 | 11.52798 | 0.008773705
55 | 485.6889 | 0.9874856 | 63.30078125 | -0.0599221 | 0.2234266 | 0.009874856 | 11.67521 | 0.008937065
56 | 492.1746 | 1.004094 | 64.30078125 | -0.05986369 | 0.2277023 | 0.01004094 | 11.83112 | 0.009108091
57 | 497.4674 | 1.018084 | 65.30078125 | -0.05718744 | 0.2315304 | 0.01018084 | 11.95835 | 0.009261217
58 | 505.3997 | 1.038044 | 66.30078125 | -0.06048 | 0.2366528 | 0.01038044 | 12.14903 | 0.009466112
59 | 511.6578 | 1.054412 | 67.30078125 | -0.06018192 | 0.2409266 | 0.01054412 | 12.29947 | 0.009637064
60 | 516.1312 | 1.068467 | 68.30078125 | -0.05756998 | 0.2446185 | 0.01068467 | 12.407 | 0.009784738
61 | 523.3345 | 1.086009 | 69.30078125 | -0.05844498 | 0.2494548 | 0.01086009 | 12.58016 | 0.009978191
62 | 530.2622 | 1.105238 | 70.30078125 | -0.06100798 | 0.2544615 | 0.01105238 | 12.74669 | 0.01017846
63 | 532.6341 | 1.116993 | 71.30078125 | -0.05609655 | 0.257695 | 0.01116993 | 12.8037 | 0.0103078
64 | 538.4476 | 1.13378 | 72.30078125 | -0.05621696 | 0.2621804 | 0.0113378 | 12.94345 | 0.01048722
65 | 545.3372 | 1.152835 | 73.30078125 | -0.05860472 | 0.2672434 | 0.01152835 | 13.10907 | 0.01068974
66 | 547.6044 | 1.165223 | 74.30078125 | -0.05432629 | 0.2705818 | 0.01165223 | 13.16357 | 0.01082327
67 | 555.7088 | 1.185762 | 75.30078125 | -0.05819821 | 0.2759419 | 0.01185762 | 13.35838 | 0.01103768
68 | 559.2526 | 1.200421 | 76.30078125 | -0.05619061 | 0.2802417 | 0.01200421 | 13.44357 | 0.01120967
69 | 564.756 | 1.217773 | 77.30078125 | -0.05687606 | 0.2850608 | 0.01217773 | 13.57587 | 0.01140243
70 | 567.2596 | 1.233552 | 78.30078125 | -0.05598796 | 0.2890778 | 0.01233552 | 13.63605 | 0.01156311
71 | 570.0282 | 1.247145 | 79.30078125 | -0.05291474 | 0.2930426 | 0.01247145 | 13.7026 | 0.0117217
72 | 573.9012 | 1.263095 | 80.30078125 | -0.05219829 | 0.2975845 | 0.01263095 | 13.7957 | 0.01190338
73 | 578.4566 | 1.280372 | 81.30078125 | -0.05280864 | 0.3027161 | 0.01280372 | 13.90521 | 0.01210864

## 46TB
| Axial Force | Axial Displacement | Time | Axial Displacement Error | Axial 634.12F | Strain [mm/mm] | Stress[MPa] | StrainExt[mm/mm]
0 | 0.654479 | 0.062989 | 3.32666 | -0.05473704 | 0.1055826 | 0.00062989 | 0.01573267 | 0.004223303 | Resultados
1 | 12.58018 | 0.08196473 | 4.32666 | -0.05704611 | 0.1109303 | 0.0008196473 | 0.3024082 | 0.004437213 | 496.5863 | Max Force
2 | 20.53605 | 0.09396314 | 5.32666 | -0.05237786 | 0.1144632 | 0.0009396314 | 0.4936551 | 0.004578527 | 0.01039095 | MaxStrain
3 | 31.84871 | 0.1107216 | 6.32666 | -0.05246963 | 0.119557 | 0.001107216 | 0.765594 | 0.004782282 | 0.01465093 | MaxStrainExt
4 | 42.14709 | 0.1268935 | 7.32666 | -0.0519749 | 0.1241491 | 0.001268935 | 1.013151 | 0.004965962 | 1242.141 | Modulo Young
5 | 51.42883 | 0.1443779 | 8.32666 | -0.05279265 | 0.1285423 | 0.001443779 | 1.23627 | 0.005141692 | 1163.69 | Modulo Young Extensometro
6 | 60.72894 | 0.1582932 | 9.32666 | -0.05004129 | 0.132681 | 0.001582932 | 1.45983 | 0.005307241 | 0.06350212 | Resiliencia
7 | 68.85973 | 0.1705957 | 10.32666 | -0.04567702 | 0.1364734 | 0.001705957 | 1.655282 | 0.005458934 | 0.06514741 | Tenacidad
8 | 79.45034 | 0.1885343 | 11.32666 | -0.04694897 | 0.1412408 | 0.001885343 | 1.909864 | 0.005649634
9 | 88.40575 | 0.202564 | 12.32666 | -0.04431204 | 0.145315 | 0.00202564 | 2.125138 | 0.005812602
10 | 98.50466 | 0.2204132 | 13.32666 | -0.04549459 | 0.1500552 | 0.002204132 | 2.367901 | 0.006002208
11 | 109.5126 | 0.2375615 | 14.32666 | -0.04597616 | 0.1550525 | 0.002375615 | 2.632515 | 0.0062021
12 | 117.0542 | 0.2512836 | 15.32666 | -0.04303168 | 0.1587386 | 0.002512836 | 2.813803 | 0.006349544
13 | 127.9723 | 0.268954 | 16.32666 | -0.04403541 | 0.1636041 | 0.00268954 | 3.076258 | 0.006544164
14 | 137.5732 | 0.2849507 | 17.32666 | -0.04336543 | 0.1680571 | 0.002849507 | 3.307048 | 0.006722285
15 | 148.2185 | 0.3038835 | 18.32666 | -0.04563159 | 0.1731003 | 0.003038835 | 3.562945 | 0.00692401
16 | 157.9464 | 0.3201842 | 19.32666 | -0.04526558 | 0.1775801 | 0.003201842 | 3.796788 | 0.007103204
17 | 167.8687 | 0.3377867 | 20.32666 | -0.04620138 | 0.1824491 | 0.003377867 | 4.035306 | 0.007297965
18 | 175.2893 | 0.3513372 | 21.32666 | -0.04308522 | 0.186146 | 0.003513372 | 4.213685 | 0.00744584
19 | 185.4664 | 0.369755 | 22.32666 | -0.0448364 | 0.190846 | 0.00369755 | 4.458327 | 0.007633842
20 | 195.588 | 0.387361 | 23.32666 | -0.04577574 | 0.1957918 | 0.00387361 | 4.701635 | 0.007831673
21 | 206.8661 | 0.4056072 | 24.32666 | -0.04735526 | 0.2008314 | 0.004056072 | 4.972744 | 0.008033258
22 | 217.4074 | 0.4246044 | 25.32666 | -0.04968578 | 0.2059227 | 0.004246044 | 5.226139 | 0.008236906
23 | 225.141 | 0.4403508 | 26.32666 | -0.04876545 | 0.209775 | 0.004403508 | 5.412044 | 0.008391
24 | 236.4046 | 0.4597378 | 27.32666 | -0.05148581 | 0.2151724 | 0.004597378 | 5.682802 | 0.008606895
25 | 244.4764 | 0.4748154 | 28.32666 | -0.04989672 | 0.2193649 | 0.004748154 | 5.876837 | 0.008774596
26 | 253.5827 | 0.491749 | 29.32666 | -0.05016374 | 0.2237532 | 0.00491749 | 6.095738 | 0.008950127
27 | 263.3344 | 0.5089795 | 30.32666 | -0.05072758 | 0.2284205 | 0.005089795 | 6.330154 | 0.00913682
28 | 270.3701 | 0.5245006 | 31.32666 | -0.04958197 | 0.2321863 | 0.005245006 | 6.49928 | 0.009287451
29 | 279.6361 | 0.540601 | 32.32666 | -0.0490157 | 0.2367079 | 0.00540601 | 6.722022 | 0.009468316
30 | 287.7115 | 0.5556428 | 33.32666 | -0.04739088 | 0.2409077 | 0.005556428 | 6.916142 | 0.009636308
31 | 295.5399 | 0.5712176 | 34.32666 | -0.04629886 | 0.2448917 | 0.005712176 | 7.104326 | 0.009795667
32 | 305.2186 | 0.590061 | 35.32666 | -0.04847562 | 0.2499137 | 0.00590061 | 7.336986 | 0.009996546
33 | 311.0667 | 0.6022954 | 36.32666 | -0.04404342 | 0.253416 | 0.006022954 | 7.477565 | 0.01013664
34 | 320.4605 | 0.6209171 | 37.32666 | -0.04599845 | 0.2581963 | 0.006209171 | 7.703378 | 0.01032785
35 | 329.0406 | 0.638076 | 38.32666 | -0.04649073 | 0.2627668 | 0.00638076 | 7.909629 | 0.01051067
36 | 338.449 | 0.6562114 | 39.32666 | -0.04795939 | 0.2675791 | 0.006562114 | 8.135793 | 0.01070316
37 | 349.1913 | 0.677408 | 40.32666 | -0.05248934 | 0.2729871 | 0.00677408 | 8.394022 | 0.01091949
38 | 354.5826 | 0.6894314 | 41.32666 | -0.04784614 | 0.2763385 | 0.006894314 | 8.52362 | 0.01105354
39 | 359.7111 | 0.7022381 | 42.32666 | -0.04398608 | 0.2797668 | 0.007022381 | 8.646901 | 0.01119067
40 | 366.9834 | 0.7181775 | 43.32666 | -0.0432589 | 0.2838211 | 0.007181775 | 8.821716 | 0.01135284
41 | 373.0721 | 0.7327366 | 44.32666 | -0.04115128 | 0.2875055 | 0.007327366 | 8.968079 | 0.01150022
42 | 383.0978 | 0.7510472 | 45.32666 | -0.04279512 | 0.2925057 | 0.007510472 | 9.209083 | 0.01170023
43 | 388.9987 | 0.7644725 | 46.32666 | -0.03955382 | 0.2962011 | 0.007644725 | 9.350931 | 0.01184804
44 | 396.0101 | 0.7819068 | 47.32666 | -0.04032153 | 0.3005317 | 0.007819068 | 9.519474 | 0.01202127
45 | 404.1718 | 0.7993698 | 48.32666 | -0.04111785 | 0.3053014 | 0.007993698 | 9.715669 | 0.01221206
46 | 411.1139 | 0.8158457 | 49.32666 | -0.04092705 | 0.3094206 | 0.008158457 | 9.882545 | 0.01237682
47 | 419.723 | 0.8348394 | 50.32666 | -0.04325402 | 0.3143244 | 0.008348394 | 10.08949 | 0.01257298
48 | 428.046 | 0.8548737 | 51.32666 | -0.04662168 | 0.319053 | 0.008548737 | 10.28957 | 0.01276212
49 | 436.5596 | 0.8715713 | 52.32666 | -0.04665261 | 0.3239573 | 0.008715713 | 10.49422 | 0.01295829
50 | 442.0937 | 0.8878183 | 53.32666 | -0.046233 | 0.3277053 | 0.008878183 | 10.62725 | 0.01310821
51 | 450.6688 | 0.9073055 | 54.32666 | -0.04905349 | 0.3330006 | 0.009073055 | 10.83338 | 0.01332002
52 | 456.0411 | 0.9222936 | 55.32666 | -0.04737502 | 0.3369601 | 0.009222936 | 10.96253 | 0.0134784
53 | 464.8094 | 0.9429574 | 56.32666 | -0.05137205 | 0.342155 | 0.009429574 | 11.1733 | 0.0136862
54 | 470.0119 | 0.9586036 | 57.32666 | -0.05035162 | 0.3461335 | 0.009586036 | 11.29836 | 0.01384534
55 | 475.9262 | 0.9754944 | 58.32666 | -0.05057573 | 0.3504659 | 0.009754944 | 11.44053 | 0.01401863
56 | 482.1646 | 0.9925675 | 59.32666 | -0.05098218 | 0.3548246 | 0.009925675 | 11.5905 | 0.01419298
57 | 485.7027 | 1.005235 | 60.32666 | -0.04698271 | 0.3581261 | 0.01005235 | 11.67554 | 0.01432505
58 | 493.2573 | 1.025312 | 61.32666 | -0.05039328 | 0.3629507 | 0.01025312 | 11.85715 | 0.01451803
59 | 496.5863 | 1.039095 | 62.32666 | -0.04750961 | 0.3662732 | 0.01039095 | 11.93717 | 0.01465093

## 46TC
| Axial Force | Axial Displacement | Time | Axial Displacement Error | Axial 634.12F | Strain [mm/mm] | Stress[MPa] | StrainExt[mm/mm]
0 | -10.12312 | 0.03596663 | 2.3203125 | -0.03151514 | 0.05483148 | 0.0003596663 | -0.2433443 | 0.002193259 | Resultados
1 | 5.665972 | 0.05730271 | 3.3203125 | -0.03618455 | 0.06024239 | 0.0005730271 | 0.1362013 | 0.002409696 | 601.8472 | Max Force
2 | 16.02702 | 0.07214069 | 4.3203125 | -0.03435586 | 0.06382168 | 0.0007214069 | 0.3852648 | 0.002552867 | 0.01203482 | MaxStrain
3 | 27.2934 | 0.08865952 | 5.3203125 | -0.03420803 | 0.06803769 | 0.0008865952 | 0.6560914 | 0.002721508 | 0.01407753 | MaxStrainExt
4 | 38.43525 | 0.1042092 | 6.3203125 | -0.03309102 | 0.07195634 | 0.001042092 | 0.9239244 | 0.002878254 | 1285.266 | Modulo Young
5 | 47.57039 | 0.1174915 | 7.3203125 | -0.02970665 | 0.07535839 | 0.001174915 | 1.143519 | 0.003014336 | 1270.71 | Modulo Young Extensometro
6 | 61.69753 | 0.1371038 | 8.3203125 | -0.0326523 | 0.0803883 | 0.001371038 | 1.483114 | 0.003215532 | 0.0935313 | Resiliencia
7 | 70.95255 | 0.1509762 | 9.3203125 | -0.02985801 | 0.08394682 | 0.001509762 | 1.70559 | 0.003357873 | 0.09578197 | Tenacidad
8 | 82.68604 | 0.1696157 | 10.3203125 | -0.03183091 | 0.08839075 | 0.001696157 | 1.987645 | 0.00353563
9 | 92.4821 | 0.1849544 | 11.3203125 | -0.0305029 | 0.09198779 | 0.001849544 | 2.223127 | 0.003679511
10 | 104.5957 | 0.2014768 | 12.3203125 | -0.03035864 | 0.09638416 | 0.002014768 | 2.51432 | 0.003855366
11 | 113.7553 | 0.2174056 | 13.3203125 | -0.02962072 | 0.1002175 | 0.002174056 | 2.734503 | 0.004008698
12 | 124.8104 | 0.2331448 | 14.3203125 | -0.02869326 | 0.1042746 | 0.002331448 | 3.000249 | 0.004170983
13 | 136.6031 | 0.2511012 | 15.3203125 | -0.02998307 | 0.1087605 | 0.002511012 | 3.283728 | 0.004350421
14 | 146.2396 | 0.2669191 | 16.3203125 | -0.02913429 | 0.1126444 | 0.002669191 | 3.515376 | 0.004505777
15 | 157.7444 | 0.2837491 | 17.3203125 | -0.02929759 | 0.1170337 | 0.002837491 | 3.791932 | 0.004681349
16 | 169.1272 | 0.3017843 | 18.3203125 | -0.03066611 | 0.1215486 | 0.003017843 | 4.065558 | 0.004861944
17 | 177.6635 | 0.3166294 | 19.3203125 | -0.02884456 | 0.1250547 | 0.003166294 | 4.270757 | 0.005002188
18 | 188.0732 | 0.3327906 | 20.3203125 | -0.02833909 | 0.1291963 | 0.003327906 | 4.520991 | 0.005167851
19 | 200.2223 | 0.3524566 | 21.3203125 | -0.03133839 | 0.1340073 | 0.003524566 | 4.813037 | 0.005360292
20 | 208.4365 | 0.3653562 | 22.3203125 | -0.02757135 | 0.1374658 | 0.003653562 | 5.010494 | 0.005498633
21 | 219.7052 | 0.3845751 | 23.3203125 | -0.03012362 | 0.1421285 | 0.003845751 | 5.281375 | 0.005685142
22 | 232.2429 | 0.4038906 | 24.3203125 | -0.03277242 | 0.1469807 | 0.004038906 | 5.582762 | 0.005879228
23 | 240.8377 | 0.4195547 | 25.3203125 | -0.03176987 | 0.15067 | 0.004195547 | 5.789368 | 0.006026799
24 | 247.6936 | 0.4311955 | 26.3203125 | -0.02674398 | 0.1537215 | 0.004311955 | 5.954174 | 0.00614886
25 | 256.2191 | 0.4457796 | 27.3203125 | -0.02466136 | 0.1573465 | 0.004457796 | 6.159113 | 0.006293859
26 | 264.0405 | 0.4596412 | 28.3203125 | -0.02185637 | 0.1606834 | 0.004596412 | 6.347127 | 0.006427335
27 | 273.9685 | 0.4760456 | 29.3203125 | -0.02159408 | 0.1651121 | 0.004760456 | 6.585781 | 0.006604484
28 | 284.8282 | 0.4941917 | 30.3203125 | -0.02307346 | 0.1694382 | 0.004941917 | 6.846831 | 0.006777528
29 | 294.5185 | 0.5114544 | 31.3203125 | -0.02366948 | 0.1738156 | 0.005114544 | 7.079772 | 0.006952623
30 | 306.7785 | 0.5314171 | 32.3203125 | -0.02696562 | 0.1788076 | 0.005314171 | 7.374484 | 0.007152303
31 | 317.0093 | 0.549345 | 33.3203125 | -0.02822685 | 0.1833022 | 0.00549345 | 7.620415 | 0.00733209
32 | 325.4158 | 0.5644762 | 34.3203125 | -0.02669138 | 0.1872683 | 0.005644762 | 7.822495 | 0.00749073
33 | 334.9799 | 0.5820966 | 35.3203125 | -0.02764505 | 0.1916653 | 0.005820966 | 8.052402 | 0.007666613
34 | 345.2306 | 0.5997992 | 36.3203125 | -0.02868098 | 0.1960469 | 0.005997992 | 8.298812 | 0.007841876
35 | 352.3461 | 0.6146157 | 37.3203125 | -0.02683079 | 0.1994665 | 0.006146157 | 8.469858 | 0.007978659
36 | 361.7698 | 0.6315637 | 38.3203125 | -0.02711213 | 0.2039185 | 0.006315637 | 8.69639 | 0.008156741
37 | 370.822 | 0.6472063 | 39.3203125 | -0.02608812 | 0.2080288 | 0.006472063 | 8.91399 | 0.00832115
38 | 375.6504 | 0.6584823 | 40.3203125 | -0.02069747 | 0.2109227 | 0.006584823 | 9.030057 | 0.008436908
39 | 383.6549 | 0.6732488 | 41.3203125 | -0.01879722 | 0.2145155 | 0.006732488 | 9.222474 | 0.008580619
40 | 392.5947 | 0.690583 | 42.3203125 | -0.01946479 | 0.218731 | 0.00690583 | 9.437373 | 0.008749239
41 | 402.3296 | 0.709126 | 43.3203125 | -0.02134115 | 0.2233143 | 0.00709126 | 9.671385 | 0.008932572
42 | 409.414 | 0.7230592 | 44.3203125 | -0.01860762 | 0.2269949 | 0.007230592 | 9.841682 | 0.009079796
43 | 417.1027 | 0.7387841 | 45.3203125 | -0.01766586 | 0.2309137 | 0.007387841 | 10.02651 | 0.009236546
44 | 424.1798 | 0.7523703 | 46.3203125 | -0.01458549 | 0.2343768 | 0.007523703 | 10.19663 | 0.00937507
45 | 429.6219 | 0.7646728 | 47.3203125 | -0.01022124 | 0.2375368 | 0.007646728 | 10.32745 | 0.009501473
46 | 441.1891 | 0.786345 | 48.3203125 | -0.01522678 | 0.2428825 | 0.00786345 | 10.60551 | 0.009715299
47 | 451.2952 | 0.8059359 | 49.3203125 | -0.01815099 | 0.2477901 | 0.008059359 | 10.84844 | 0.009911604
48 | 457.2831 | 0.8186531 | 50.3203125 | -0.01420158 | 0.2511913 | 0.008186531 | 10.99238 | 0.01004765
49 | 466.6247 | 0.8380938 | 51.3203125 | -0.01697552 | 0.2559794 | 0.008380938 | 11.21694 | 0.01023917
50 | 474.3909 | 0.8550131 | 52.3203125 | -0.01722825 | 0.2601495 | 0.008550131 | 11.40363 | 0.01040598
51 | 482.7536 | 0.8717072 | 53.3203125 | -0.01725566 | 0.2646768 | 0.008717072 | 11.60465 | 0.01058707
52 | 489.4369 | 0.8877825 | 54.3203125 | -0.01666439 | 0.268589 | 0.008877825 | 11.76531 | 0.01074356
53 | 495.5784 | 0.902996 | 55.3203125 | -0.01521117 | 0.2723975 | 0.00902996 | 11.91294 | 0.0108959
54 | 504.5765 | 0.9216535 | 56.3203125 | -0.01720196 | 0.2771853 | 0.009216535 | 12.12924 | 0.01108741
55 | 512.5521 | 0.9395099 | 57.3203125 | -0.01839167 | 0.2819689 | 0.009395099 | 12.32096 | 0.01127876
56 | 519.4886 | 0.9573019 | 58.3203125 | -0.01951701 | 0.2863862 | 0.009573019 | 12.48771 | 0.01145545
57 | 524.8502 | 0.9703231 | 59.3203125 | -0.01587152 | 0.289863 | 0.009703231 | 12.61659 | 0.01159452
58 | 531.928 | 0.9891307 | 60.3203125 | -0.01801252 | 0.2946774 | 0.009891307 | 12.78673 | 0.0117871
59 | 538.391 | 1.005038 | 61.3203125 | -0.01725316 | 0.2988232 | 0.01005038 | 12.94209 | 0.01195293
60 | 546.3732 | 1.02435 | 62.3203125 | -0.01989841 | 0.3039799 | 0.0102435 | 13.13397 | 0.0121592
61 | 549.9536 | 1.0379 | 63.3203125 | -0.01678228 | 0.3073022 | 0.010379 | 13.22004 | 0.01229209
62 | 556.8968 | 1.055507 | 64.3203125 | -0.01772153 | 0.3120151 | 0.01055507 | 13.38694 | 0.0124806
63 | 560.9175 | 1.069465 | 65.3203125 | -0.0150131 | 0.3158437 | 0.01069465 | 13.48359 | 0.01263375
64 | 567.1255 | 1.086649 | 66.3203125 | -0.01553047 | 0.3202247 | 0.01086649 | 13.63283 | 0.01280899
65 | 574.0529 | 1.1062 | 67.3203125 | -0.01841533 | 0.3255504 | 0.011062 | 13.79935 | 0.01302202
66 | 577.3401 | 1.119433 | 68.3203125 | -0.01498091 | 0.3289995 | 0.01119433 | 13.87837 | 0.01315998
67 | 582.0462 | 1.135443 | 69.3203125 | -0.01432526 | 0.3332717 | 0.01135443 | 13.9915 | 0.01333087
68 | 590.8282 | 1.157198 | 70.3203125 | -0.01941311 | 0.3391492 | 0.01157198 | 14.2026 | 0.01356597
69 | 593.845 | 1.170366 | 71.3203125 | -0.0159142 | 0.343029 | 0.01170366 | 14.27512 | 0.01372116
70 | 598.012 | 1.187925 | 72.3203125 | -0.01680708 | 0.3476217 | 0.01187925 | 14.37529 | 0.01390487
71 | 601.8472 | 1.203482 | 73.3203125 | -0.01569724 | 0.3519383 | 0.01203482 | 14.46748 | 0.01407753

## 55TA
| Axial Force | Axial Displacement | Time | Axial Displacement Error | Axial 634.12F | Strain [mm/mm] | Stress[MPa] | StrainExt[mm/mm]
0 | 4.770607 | 0.003637075 | 12.42139 | -0.007013138 | 0.001382877 | 3.637075e-05 | 0.1146781 | 5.531509e-05 | Resultados
1 | 6.340816 | 0.00697732 | 13.42139 | -0.002020049 | 0.001945116 | 6.97732e-05 | 0.1524235 | 7.780463e-05 | 343.6945 | Max Force
2 | 8.834293 | 0.01033187 | 14.42139 | 0.002958735 | 0.002920756 | 0.0001033187 | 0.2123628 | 0.0001168302 | 0.006712997 | MaxStrain
3 | 10.17021 | 0.01296401 | 15.42139 | 0.008659929 | 0.003572794 | 0.0001296401 | 0.2444761 | 0.0001429118 | 0.006126874 | MaxStrainExt
4 | 14.07741 | 0.01994848 | 16.42139 | 0.01000879 | 0.005091316 | 0.0001994848 | 0.3383992 | 0.0002036527 | 1238.209 | Modulo Young
5 | 20.54787 | 0.03065229 | 17.42139 | 0.00763832 | 0.007479382 | 0.0003065229 | 0.4939393 | 0.0002991753 | 1367.174 | Modulo Young Extensometro
6 | 26.13289 | 0.03982901 | 18.42139 | 0.006794926 | 0.009700319 | 0.0003982901 | 0.6281944 | 0.0003880127 | 0.02885557 | Resiliencia
7 | 30.96724 | 0.04813313 | 19.42139 | 0.006824139 | 0.0117715 | 0.0004813313 | 0.7444049 | 0.00047086 | 0.02996955 | Tenacidad
8 | 34.63328 | 0.05464554 | 20.42139 | 0.008645073 | 0.01330237 | 0.0005464554 | 0.8325307 | 0.0005320946
9 | 38.17636 | 0.06116867 | 21.42139 | 0.01045527 | 0.01468901 | 0.0006116867 | 0.9177009 | 0.0005875602
10 | 40.03793 | 0.06350398 | 22.42139 | 0.0164533 | 0.01529191 | 0.0006350398 | 0.9624502 | 0.0006116763
11 | 46.71387 | 0.074898 | 23.42139 | 0.01339261 | 0.01797663 | 0.00074898 | 1.12293 | 0.0007190651
12 | 50.80642 | 0.08285165 | 24.42139 | 0.01377229 | 0.01957378 | 0.0008285165 | 1.221308 | 0.0007829512
13 | 52.94272 | 0.08763313 | 25.42139 | 0.01732414 | 0.02073526 | 0.0008763313 | 1.272662 | 0.0008294103
14 | 55.46157 | 0.09164214 | 26.42139 | 0.02164847 | 0.02167626 | 0.0009164214 | 1.333211 | 0.0008670505
15 | 60.92572 | 0.1012945 | 27.42139 | 0.02032942 | 0.02380495 | 0.001012945 | 1.46456 | 0.000952198
16 | 70.42961 | 0.1178884 | 28.42139 | 0.01206882 | 0.02760246 | 0.001178884 | 1.69302 | 0.001104098
17 | 76.69415 | 0.1273441 | 29.42139 | 0.01094648 | 0.0300318 | 0.001273441 | 1.843609 | 0.001201272
18 | 81.44299 | 0.136199 | 30.42139 | 0.01042494 | 0.03213209 | 0.00136199 | 1.957764 | 0.001285284
19 | 85.64128 | 0.1435161 | 31.42139 | 0.01144122 | 0.03373933 | 0.001435161 | 2.058685 | 0.001349573
20 | 87.49893 | 0.1475537 | 32.42139 | 0.01573694 | 0.03461478 | 0.001475537 | 2.10334 | 0.001384591
21 | 89.16381 | 0.1511693 | 33.42139 | 0.02045464 | 0.03542949 | 0.001511693 | 2.143361 | 0.00141718
22 | 93.81342 | 0.1592445 | 34.42139 | 0.02071275 | 0.03719904 | 0.001592445 | 2.25513 | 0.001487961
23 | 98.14145 | 0.1674843 | 35.42139 | 0.02080633 | 0.03910557 | 0.001674843 | 2.359169 | 0.001564223
24 | 103.1132 | 0.1756167 | 36.42139 | 0.02100721 | 0.04113663 | 0.001756167 | 2.478683 | 0.001645465
25 | 109.7061 | 0.1872969 | 37.42139 | 0.01766041 | 0.04368866 | 0.001872969 | 2.637166 | 0.001747546
26 | 112.2465 | 0.1921856 | 38.42139 | 0.02110498 | 0.04470078 | 0.001921856 | 2.698232 | 0.001788031
27 | 114.9777 | 0.1976931 | 39.42139 | 0.02393083 | 0.04588736 | 0.001976931 | 2.763888 | 0.001835494
28 | 117.4808 | 0.2034044 | 40.42139 | 0.02655286 | 0.04705216 | 0.002034044 | 2.824058 | 0.001882087
29 | 120.9553 | 0.2102244 | 41.42139 | 0.02806623 | 0.04875079 | 0.002102244 | 2.907579 | 0.001950031
30 | 127.0285 | 0.2197266 | 42.42139 | 0.02689739 | 0.05084573 | 0.002197266 | 3.05357 | 0.002033829
31 | 131.9143 | 0.2298474 | 43.42139 | 0.02510986 | 0.05305559 | 0.002298474 | 3.171017 | 0.002122224
32 | 134.3968 | 0.233885 | 44.42139 | 0.02940556 | 0.05405309 | 0.00233885 | 3.230693 | 0.002162123
33 | 138.7113 | 0.241245 | 45.42139 | 0.03037891 | 0.05583569 | 0.00241245 | 3.334405 | 0.002233428
34 | 143.0956 | 0.2495956 | 46.42139 | 0.03036165 | 0.057744 | 0.002495956 | 3.439799 | 0.00230976
35 | 147.2041 | 0.2575207 | 47.42139 | 0.03076994 | 0.05937818 | 0.002575207 | 3.538561 | 0.002375127
36 | 150.7043 | 0.2652204 | 48.42139 | 0.03140354 | 0.06092628 | 0.002652204 | 3.6227 | 0.002437051
37 | 154.7541 | 0.2722156 | 49.42139 | 0.0327417 | 0.06268059 | 0.002722156 | 3.72005 | 0.002507224
38 | 159.2914 | 0.2799511 | 50.42139 | 0.03333953 | 0.06450235 | 0.002799511 | 3.829119 | 0.002580094
39 | 162.3143 | 0.2865744 | 51.42139 | 0.03504959 | 0.06596827 | 0.002865744 | 3.901786 | 0.002638731
40 | 165.4735 | 0.2934051 | 52.42139 | 0.03655222 | 0.06734544 | 0.002934051 | 3.977729 | 0.002693818
41 | 170.9399 | 0.3023314 | 53.42139 | 0.03595918 | 0.06944777 | 0.003023314 | 4.109132 | 0.002777911
42 | 175.8346 | 0.3119302 | 54.42139 | 0.03469378 | 0.07157477 | 0.003119302 | 4.226794 | 0.002862991
43 | 179.162 | 0.3179026 | 55.42139 | 0.03705472 | 0.07306971 | 0.003179026 | 4.30678 | 0.002922788
44 | 182.4732 | 0.3253806 | 56.42139 | 0.03791007 | 0.07443639 | 0.003253806 | 4.386375 | 0.002977455
45 | 185.2377 | 0.3308844 | 57.42139 | 0.04073951 | 0.07562021 | 0.003308844 | 4.452829 | 0.003024808
46 | 188.1938 | 0.3365994 | 58.42139 | 0.04335794 | 0.0769563 | 0.003365994 | 4.523889 | 0.003078252
47 | 192.0964 | 0.3440523 | 59.42139 | 0.0442383 | 0.07865934 | 0.003440523 | 4.617702 | 0.003146373
48 | 195.3988 | 0.3509152 | 60.42139 | 0.04570878 | 0.08022331 | 0.003509152 | 4.697087 | 0.003208932
49 | 198.5916 | 0.3571236 | 61.42139 | 0.04783368 | 0.08164749 | 0.003571236 | 4.773836 | 0.0032659
50 | 202.0437 | 0.3645837 | 62.42139 | 0.04870689 | 0.08324032 | 0.003645837 | 4.856819 | 0.003329613
51 | 205.9984 | 0.3719652 | 63.42139 | 0.04965877 | 0.08482104 | 0.003719652 | 4.951884 | 0.003392842
52 | 211.0127 | 0.3805625 | 64.42139 | 0.04939476 | 0.08688453 | 0.003805625 | 5.072421 | 0.003475381
53 | 215.7836 | 0.3900826 | 65.42139 | 0.04820803 | 0.08901561 | 0.003900826 | 5.187106 | 0.003560624
54 | 224.0598 | 0.4055107 | 66.42139 | 0.04111329 | 0.09250415 | 0.004055107 | 5.386052 | 0.003700166
55 | 230.7713 | 0.4179633 | 67.42139 | 0.03699404 | 0.09543756 | 0.004179633 | 5.547388 | 0.003817503
56 | 237.2758 | 0.4311418 | 68.42139 | 0.03214878 | 0.09821261 | 0.004311418 | 5.703745 | 0.003928505
57 | 240.8063 | 0.4376435 | 69.42139 | 0.03398043 | 0.1000638 | 0.004376435 | 5.788612 | 0.004002551
58 | 245.0336 | 0.4473925 | 70.42139 | 0.03256482 | 0.1020826 | 0.004473925 | 5.890231 | 0.004083304
59 | 249.3999 | 0.4561365 | 71.42139 | 0.03215417 | 0.104161 | 0.004561365 | 5.995191 | 0.00416644
60 | 253.279 | 0.4640472 | 72.42139 | 0.03257677 | 0.1059464 | 0.004640472 | 6.088437 | 0.004237855
61 | 255.7614 | 0.4691792 | 73.42139 | 0.03577816 | 0.1072653 | 0.004691792 | 6.148109 | 0.004290613
62 | 261.4849 | 0.4803693 | 74.42139 | 0.03292131 | 0.1098208 | 0.004803693 | 6.285694 | 0.004392831
63 | 266.381 | 0.4901433 | 75.42139 | 0.03148067 | 0.1120787 | 0.004901433 | 6.403388 | 0.004483146
64 | 270.3283 | 0.5001319 | 76.42139 | 0.02982545 | 0.1141336 | 0.005001319 | 6.498277 | 0.004565344
65 | 275.2712 | 0.5085433 | 77.42139 | 0.02974737 | 0.1162599 | 0.005085433 | 6.617097 | 0.004650395
66 | 278.3047 | 0.5169189 | 78.42139 | 0.02970505 | 0.1181074 | 0.005169189 | 6.690018 | 0.004724294
67 | 281.7021 | 0.5247223 | 79.42139 | 0.03023493 | 0.119718 | 0.005247223 | 6.771684 | 0.004788719
68 | 282.5009 | 0.5275798 | 80.42139 | 0.03571087 | 0.1204198 | 0.005275798 | 6.790887 | 0.004816792
69 | 284.6894 | 0.5322468 | 81.42139 | 0.03937715 | 0.1215892 | 0.005322468 | 6.843494 | 0.00486357
70 | 286.1653 | 0.5373216 | 82.42139 | 0.04263574 | 0.1225317 | 0.005373216 | 6.878974 | 0.004901266
71 | 288.833 | 0.5436444 | 83.42139 | 0.0446462 | 0.1239773 | 0.005436444 | 6.9431 | 0.00495909
72 | 294.5812 | 0.5546343 | 84.42139 | 0.04198962 | 0.1267837 | 0.005546343 | 7.08128 | 0.005071347
73 | 299.7642 | 0.5654669 | 85.42139 | 0.0394904 | 0.1290671 | 0.005654669 | 7.205869 | 0.005162683
74 | 302.4387 | 0.5729842 | 86.42139 | 0.04030639 | 0.1306946 | 0.005729842 | 7.270162 | 0.005227785
75 | 305.5354 | 0.578978 | 87.42139 | 0.04264593 | 0.1321123 | 0.00578978 | 7.344602 | 0.005284491
76 | 308.6508 | 0.587157 | 88.42139 | 0.04280031 | 0.1339104 | 0.00587157 | 7.419489 | 0.005356415
77 | 313.6454 | 0.5976033 | 89.42139 | 0.04068732 | 0.1363318 | 0.005976033 | 7.539553 | 0.00545327
78 | 316.2599 | 0.6043303 | 90.42139 | 0.04229367 | 0.1378414 | 0.006043303 | 7.6024 | 0.005513657
79 | 318.0569 | 0.6093156 | 91.42139 | 0.04564166 | 0.1389513 | 0.006093156 | 7.645599 | 0.00555805
80 | 320.033 | 0.6152165 | 92.42139 | 0.04807413 | 0.1401097 | 0.006152165 | 7.693101 | 0.00560439
81 | 323.249 | 0.6239176 | 93.42139 | 0.04770637 | 0.1418065 | 0.006239176 | 7.770408 | 0.00567226
82 | 328.4473 | 0.634464 | 94.42139 | 0.0454933 | 0.1443944 | 0.00634464 | 7.895368 | 0.005775777
83 | 333.1375 | 0.6459904 | 95.42139 | 0.04230029 | 0.1470716 | 0.006459904 | 8.008113 | 0.005882865
84 | 338.2536 | 0.65781 | 96.42139 | 0.03881401 | 0.1496462 | 0.0065781 | 8.131097 | 0.005985849
85 | 343.6945 | 0.6696188 | 97.42139 | 0.03533846 | 0.1525794 | 0.006696188 | 8.261887 | 0.006103177
86 | 342.4057 | 0.6712997 | 98.42139 | 0.04199094 | 0.1531719 | 0.006712997 | 8.230906 | 0.006126874

## 28TB
| Axial Force | Axial Displacement | Time | Axial Displacement Error | Axial 634.12F | Strain [mm/mm] | Stress[MPa] | StrainExt[mm/mm]
0 | 5.449052 | 0.008357763 | 3.338867 | -0.001172156 | 0.001706199 | 8.357763e-05 | 0.1309868 | 6.824795e-05 | Resultados
1 | 10.1438 | 0.01645803 | 4.338867 | -0.0009390935 | 0.003447005 | 0.0001645803 | 0.2438414 | 0.0001378802 | 296.0766 | Max Force
2 | 16.35612 | 0.02643943 | 5.338867 | -0.002587153 | 0.005643801 | 0.0002643943 | 0.3931759 | 0.000225752 | 0.005710137 | MaxStrain
3 | 22.16218 | 0.03576636 | 6.338867 | -0.003580753 | 0.007928475 | 0.0003576636 | 0.5327448 | 0.000317139 | 0.004958938 | MaxStrainExt
4 | 25.91785 | 0.04257917 | 7.338867 | -0.002060231 | 0.009434476 | 0.0004257917 | 0.6230252 | 0.000377379 | 1247.047 | Modulo Young
5 | 29.00138 | 0.04793286 | 8.338867 | 0.0009194128 | 0.01072412 | 0.0004793286 | 0.6971487 | 0.0004289648 | 1427.296 | Modulo Young Extensometro
6 | 33.6553 | 0.05524278 | 9.338867 | 0.001942832 | 0.01242131 | 0.0005524278 | 0.8090215 | 0.0004968523 | 0.02102559 | Resiliencia
7 | 38.53651 | 0.06485581 | 10.33887 | 0.0006631315 | 0.0144727 | 0.0006485581 | 0.9263584 | 0.000578908 | 0.02171308 | Tenacidad
8 | 43.76436 | 0.07347822 | 11.33887 | 0.0003740564 | 0.0164118 | 0.0007347822 | 1.052028 | 0.000656472
9 | 48.70195 | 0.08159995 | 12.33887 | 0.0005856604 | 0.01833747 | 0.0008159995 | 1.17072 | 0.000733499
10 | 52.55186 | 0.087955 | 13.33887 | 0.002563946 | 0.0198424 | 0.00087955 | 1.263266 | 0.0007936962
11 | 57.36189 | 0.09610534 | 14.33887 | 0.00274694 | 0.02171985 | 0.0009610534 | 1.378892 | 0.000868794
12 | 62.61315 | 0.1054287 | 15.33887 | 0.001756914 | 0.02383857 | 0.001054287 | 1.505124 | 0.0009535429
13 | 67.31909 | 0.1155031 | 16.33887 | 1.587719e-05 | 0.02572261 | 0.001155031 | 1.618247 | 0.001028905
14 | 71.83531 | 0.1219654 | 17.33887 | 0.001886874 | 0.02752922 | 0.001219654 | 1.72681 | 0.001101169
15 | 75.76926 | 0.1301157 | 18.33887 | 0.002069861 | 0.02887564 | 0.001301157 | 1.821376 | 0.001155025
16 | 80.74042 | 0.1395178 | 19.33887 | 0.001001164 | 0.03074644 | 0.001395178 | 1.940875 | 0.001229858
17 | 84.91898 | 0.1470566 | 20.33887 | 0.001795709 | 0.03266615 | 0.001470566 | 2.041322 | 0.001306646
18 | 90.08664 | 0.1544237 | 21.33887 | 0.002761901 | 0.03462407 | 0.001544237 | 2.165544 | 0.001384963
19 | 94.79237 | 0.1640117 | 22.33887 | 0.001507238 | 0.03646457 | 0.001640117 | 2.278663 | 0.001458583
20 | 99.66539 | 0.1720226 | 23.33887 | 0.001829699 | 0.0385928 | 0.001720226 | 2.395803 | 0.001543712
21 | 104.2625 | 0.1805806 | 24.33887 | 0.001605004 | 0.0404753 | 0.001805806 | 2.506309 | 0.001619012
22 | 107.5058 | 0.186882 | 25.33887 | 0.003636927 | 0.04167408 | 0.00186882 | 2.584273 | 0.001666963
23 | 111.7156 | 0.1944959 | 26.33887 | 0.00435637 | 0.04357013 | 0.001944959 | 2.68547 | 0.001742805
24 | 116.3981 | 0.2038193 | 27.33887 | 0.003366336 | 0.04536912 | 0.002038193 | 2.798032 | 0.001814765
25 | 120.9272 | 0.2125633 | 28.33887 | 0.002955675 | 0.0471559 | 0.002125633 | 2.906905 | 0.001886236
26 | 125.4274 | 0.2215898 | 29.33887 | 0.002262488 | 0.04904869 | 0.002215898 | 3.015082 | 0.001961947
27 | 128.9873 | 0.2286673 | 30.33887 | 0.003518358 | 0.05063246 | 0.002286673 | 3.100657 | 0.002025298
28 | 133.3071 | 0.2358484 | 31.33887 | 0.00467053 | 0.05234961 | 0.002358484 | 3.204499 | 0.002093985
29 | 138.3042 | 0.2447212 | 32.33887 | 0.004131109 | 0.05433563 | 0.002447212 | 3.324619 | 0.002173425
30 | 143.3633 | 0.2539265 | 33.33887 | 0.003259093 | 0.05640942 | 0.002539265 | 3.446233 | 0.002256377
31 | 147.5882 | 0.2634609 | 34.33887 | 0.002058089 | 0.05832995 | 0.002634609 | 3.547794 | 0.002333198
32 | 151.6394 | 0.2704883 | 35.33887 | 0.003364026 | 0.06001805 | 0.002704883 | 3.645177 | 0.002400722
33 | 156.765 | 0.2793181 | 36.33887 | 0.00286752 | 0.06192479 | 0.002793181 | 3.768389 | 0.002476992
34 | 160.4921 | 0.2861202 | 37.33887 | 0.004398793 | 0.06356682 | 0.002861202 | 3.857984 | 0.002542673
35 | 163.5228 | 0.2935374 | 38.33887 | 0.005314917 | 0.06505951 | 0.002935374 | 3.930836 | 0.00260238
36 | 168.4451 | 0.30177 | 39.33887 | 0.005415648 | 0.06681904 | 0.0030177 | 4.049161 | 0.002672762
37 | 172.3597 | 0.3099489 | 40.33887 | 0.005570024 | 0.06860545 | 0.003099489 | 4.143262 | 0.002744218
38 | 175.9167 | 0.3186464 | 41.33887 | 0.005205869 | 0.07040926 | 0.003186464 | 4.228767 | 0.00281637
39 | 180.2793 | 0.3265464 | 42.33887 | 0.005639195 | 0.07215644 | 0.003265464 | 4.333636 | 0.002886257
40 | 183.9165 | 0.3340208 | 43.33887 | 0.006498098 | 0.07383437 | 0.003340208 | 4.42107 | 0.002953375
41 | 189.7925 | 0.3447461 | 44.33887 | 0.004106194 | 0.07627548 | 0.003447461 | 4.56232 | 0.003051019
42 | 193.591 | 0.351845 | 45.33887 | 0.005340606 | 0.07779253 | 0.00351845 | 4.65363 | 0.003111701
43 | 198.7835 | 0.3618586 | 46.33887 | 0.003660351 | 0.07990756 | 0.003618586 | 4.77845 | 0.003196303
44 | 203.1733 | 0.3706491 | 47.33887 | 0.003203183 | 0.08201053 | 0.003706491 | 4.883974 | 0.003280421
45 | 206.6273 | 0.3779197 | 48.33887 | 0.004265964 | 0.08357694 | 0.003779197 | 4.967004 | 0.003343078
46 | 211.097 | 0.3867316 | 49.33887 | 0.003787339 | 0.08553336 | 0.003867316 | 5.074447 | 0.003421335
47 | 215.0481 | 0.3957903 | 50.33887 | 0.00306195 | 0.08717186 | 0.003957903 | 5.169425 | 0.003486874
48 | 219.7731 | 0.404259 | 51.33887 | 0.002926648 | 0.08924965 | 0.00404259 | 5.283008 | 0.003569986
49 | 223.546 | 0.4123521 | 52.33887 | 0.003166884 | 0.09085793 | 0.004123521 | 5.373702 | 0.003634317
50 | 227.7666 | 0.4200518 | 53.33887 | 0.003800482 | 0.09262148 | 0.004200518 | 5.47516 | 0.003704859
51 | 231.6317 | 0.428685 | 54.33887 | 0.00350067 | 0.09444089 | 0.00428685 | 5.568069 | 0.003777636
52 | 234.733 | 0.4365098 | 55.33887 | 0.004009128 | 0.09600166 | 0.004365098 | 5.64262 | 0.003840066
53 | 239.5487 | 0.4454541 | 56.33887 | 0.00339818 | 0.0979026 | 0.004454541 | 5.758382 | 0.003916104
54 | 243.43 | 0.4542589 | 57.33887 | 0.002926707 | 0.099779 | 0.004542589 | 5.851682 | 0.00399116
55 | 246.963 | 0.4612684 | 58.33887 | 0.004250526 | 0.1014624 | 0.004612684 | 5.936611 | 0.004058496
56 | 251.2716 | 0.4695618 | 59.33887 | 0.004290491 | 0.1032319 | 0.004695618 | 6.040183 | 0.004129278
57 | 255.3503 | 0.4790068 | 60.33887 | 0.003178865 | 0.1051593 | 0.004790068 | 6.138229 | 0.004206371
58 | 258.066 | 0.4855049 | 61.33887 | 0.005014092 | 0.1066404 | 0.004855049 | 6.203511 | 0.004265616
59 | 262.0768 | 0.4940092 | 62.33887 | 0.004843056 | 0.1083291 | 0.004940092 | 6.299923 | 0.004333163
60 | 265.4774 | 0.5014014 | 63.33887 | 0.005784213 | 0.1100533 | 0.005014014 | 6.381667 | 0.004402133
61 | 269.4581 | 0.5098379 | 64.33887 | 0.005681098 | 0.1116878 | 0.005098379 | 6.477359 | 0.004467512
62 | 273.1093 | 0.5164397 | 65.33887 | 0.007412612 | 0.113328 | 0.005164397 | 6.565128 | 0.00453312
63 | 277.213 | 0.5279625 | 66.33887 | 0.004223168 | 0.1152968 | 0.005279625 | 6.663775 | 0.004611874
64 | 280.5261 | 0.5347431 | 67.33887 | 0.005775869 | 0.1169041 | 0.005347431 | 6.743415 | 0.004676165
65 | 284.8686 | 0.5445063 | 68.33887 | 0.004346013 | 0.1188629 | 0.005445063 | 6.847802 | 0.004754516
66 | 287.7565 | 0.5527425 | 69.33887 | 0.004443169 | 0.120437 | 0.005527425 | 6.917223 | 0.004817479
67 | 292.1868 | 0.5613542 | 70.33887 | 0.004164815 | 0.1222441 | 0.005613542 | 7.023721 | 0.004889766
68 | 296.0766 | 0.5710137 | 71.33887 | 0.002838612 | 0.1239735 | 0.005710137 | 7.117226 | 0.004958938

## 55TB
| Axial Force | Axial Displacement | Time | Axial Displacement Error | Axial 634.12F | Strain [mm/mm] | Stress[MPa] | StrainExt[mm/mm]
0 | 0.9613461 | 0.004724264 | 2.333984375 | -0.001147604 | 0.0004049076 | 4.724264e-05 | 0.02310928 | 1.61963e-05 | Resultados
1 | 5.735294 | 0.01059294 | 3.333984375 | 0.001317057 | 0.002291008 | 0.0001059294 | 0.1378676 | 9.164031e-05 | 358.4546 | Max Force
2 | 11.15296 | 0.01838922 | 4.333984375 | 0.001854103 | 0.00430345 | 0.0001838922 | 0.2681 | 0.000172138 | 0.006259024 | MaxStrain
3 | 17.02319 | 0.02756238 | 5.333984375 | 0.001014281 | 0.006767151 | 0.0002756238 | 0.4092113 | 0.0002706861 | 0.006094936 | MaxStrainExt
4 | 21.62641 | 0.03582001 | 6.333984375 | 0.001089986 | 0.008756324 | 0.0003582001 | 0.5198655 | 0.000350253 | 1390.663 | Modulo Young
5 | 27.33951 | 0.04412413 | 7.333984375 | 0.001119204 | 0.01104523 | 0.0004412413 | 0.6571998 | 0.0004418093 | 1431.415 | Modulo Young Extensometro
6 | 33.01519 | 0.05237818 | 8.333984375 | 0.001198486 | 0.01323967 | 0.0005237818 | 0.7936343 | 0.0005295868 | 0.02817847 | Resiliencia
7 | 38.55567 | 0.06095409 | 9.333984375 | 0.000955902 | 0.0154397 | 0.0006095409 | 0.926819 | 0.000617588 | 0.02870603 | Tenacidad
8 | 43.1544 | 0.06821036 | 10.33398 | 0.002032965 | 0.01716223 | 0.0006821036 | 1.037365 | 0.0006864894
9 | 49.50747 | 0.07754088 | 11.33398 | 0.001035787 | 0.0199884 | 0.0007754088 | 1.190083 | 0.0007995361
10 | 54.12716 | 0.08479357 | 12.33398 | 0.002116427 | 0.02183087 | 0.0008479357 | 1.301134 | 0.0008732348
11 | 58.67563 | 0.09204984 | 13.33398 | 0.003193498 | 0.02366932 | 0.0009204984 | 1.410472 | 0.0009467729
12 | 64.23449 | 0.100354 | 14.33398 | 0.003222711 | 0.02592077 | 0.00100354 | 1.544098 | 0.001036831
13 | 68.57835 | 0.1078963 | 15.33398 | 0.004013672 | 0.02764487 | 0.001078963 | 1.648518 | 0.001105795
14 | 73.68952 | 0.1160109 | 16.33398 | 0.004232429 | 0.02992469 | 0.001160109 | 1.771383 | 0.001196988
15 | 79.1395 | 0.1244545 | 17.33398 | 0.004122168 | 0.03189529 | 0.001244545 | 1.902392 | 0.001275812
16 | 83.83195 | 0.1321793 | 18.33398 | 0.004730746 | 0.03383916 | 0.001321793 | 2.015191 | 0.001353566
17 | 88.71996 | 0.1402438 | 19.33398 | 0.004999563 | 0.03600926 | 0.001402438 | 2.132691 | 0.00144037
18 | 93.70249 | 0.1479077 | 20.33398 | 0.005668938 | 0.03791932 | 0.001479077 | 2.252464 | 0.001516773
19 | 98.58136 | 0.1556897 | 21.33398 | 0.006220281 | 0.03992303 | 0.001556897 | 2.369744 | 0.001596921
20 | 103.6072 | 0.164752 | 22.33398 | 0.005491331 | 0.04209927 | 0.00164752 | 2.490557 | 0.001683971
21 | 109.2089 | 0.172863 | 23.33398 | 0.005713657 | 0.04430554 | 0.00172863 | 2.625214 | 0.001772222
22 | 114.2032 | 0.1810384 | 24.33398 | 0.005871624 | 0.0463065 | 0.001810384 | 2.74527 | 0.00185226
23 | 120.3103 | 0.1908016 | 25.33398 | 0.004441723 | 0.0487245 | 0.001908016 | 2.892074 | 0.00194898
24 | 125.6707 | 0.1990449 | 26.33398 | 0.004531726 | 0.05084002 | 0.001990449 | 3.02093 | 0.002033601
25 | 130.3559 | 0.2070272 | 27.33398 | 0.004882812 | 0.05281752 | 0.002070272 | 3.133556 | 0.002112701
26 | 135.4101 | 0.2150774 | 28.33398 | 0.005165934 | 0.05466038 | 0.002150774 | 3.255051 | 0.002186415
27 | 140.5824 | 0.2246833 | 29.33398 | 0.00389339 | 0.05699036 | 0.002246833 | 3.379384 | 0.002279614
28 | 145.4432 | 0.2317357 | 30.33398 | 0.005174294 | 0.05883693 | 0.002317357 | 3.496231 | 0.002353477
29 | 149.8025 | 0.2400541 | 31.33398 | 0.00518921 | 0.06069617 | 0.002400541 | 3.601021 | 0.002427847
30 | 155.8559 | 0.2493918 | 32.33398 | 0.004184872 | 0.06287924 | 0.002493918 | 3.746536 | 0.00251517
31 | 159.5139 | 0.2562046 | 33.33398 | 0.005705416 | 0.06453002 | 0.002562046 | 3.834469 | 0.002581201
32 | 165.3136 | 0.2652097 | 34.33398 | 0.005033672 | 0.06674159 | 0.002652097 | 3.973885 | 0.002669664
33 | 169.5439 | 0.2731741 | 35.33398 | 0.005402625 | 0.06855093 | 0.002731741 | 4.075575 | 0.002742037
34 | 174.1707 | 0.2809417 | 36.33398 | 0.005968272 | 0.07054101 | 0.002809417 | 4.186795 | 0.00282164
35 | 179.3664 | 0.2892923 | 37.33398 | 0.005951017 | 0.07251377 | 0.002892923 | 4.311691 | 0.002900551
36 | 183.6122 | 0.2979612 | 38.33398 | 0.005615443 | 0.07452043 | 0.002979612 | 4.413754 | 0.002980817
37 | 188.8983 | 0.3061187 | 39.33398 | 0.005791277 | 0.07637904 | 0.003061187 | 4.540824 | 0.003055162
38 | 192.9989 | 0.3139401 | 40.33398 | 0.006303281 | 0.07842245 | 0.003139401 | 4.639396 | 0.003136898
39 | 198.2172 | 0.3218401 | 41.33398 | 0.006736636 | 0.08052919 | 0.003218401 | 4.764836 | 0.003221168
40 | 202.1663 | 0.3291607 | 42.33398 | 0.007749319 | 0.08200649 | 0.003291607 | 4.859766 | 0.00328026
41 | 208.0658 | 0.3390348 | 43.33398 | 0.006208539 | 0.08448201 | 0.003390348 | 5.001581 | 0.00337928
42 | 211.776 | 0.3455401 | 44.33398 | 0.008036644 | 0.08592144 | 0.003455401 | 5.09077 | 0.003436858
43 | 217.0399 | 0.3551102 | 45.33398 | 0.006799847 | 0.08823959 | 0.003551102 | 5.217306 | 0.003529584
44 | 222.2153 | 0.3635109 | 46.33398 | 0.006732494 | 0.09042428 | 0.003635109 | 5.341715 | 0.003616971
45 | 226.2903 | 0.3707457 | 47.33398 | 0.007831008 | 0.09217199 | 0.003707457 | 5.43967 | 0.00368688
46 | 231.1686 | 0.3793394 | 48.33398 | 0.007570565 | 0.09426388 | 0.003793394 | 5.556938 | 0.003770555
47 | 235.1451 | 0.3861523 | 49.33398 | 0.009091079 | 0.09584666 | 0.003861523 | 5.652526 | 0.003833867
48 | 239.9248 | 0.3960264 | 50.33398 | 0.007550299 | 0.0979609 | 0.003960264 | 5.767424 | 0.003918436
49 | 244.6884 | 0.4037869 | 51.33398 | 0.008123129 | 0.09984415 | 0.004037869 | 5.881932 | 0.003993766
50 | 249.9595 | 0.4125023 | 52.33398 | 0.007741064 | 0.1019651 | 0.004125023 | 6.008643 | 0.004078604
51 | 253.7119 | 0.4200125 | 53.33398 | 0.008564204 | 0.1037804 | 0.004200125 | 6.098843 | 0.004151214
52 | 258.1884 | 0.4281199 | 54.33398 | 0.008790105 | 0.1057342 | 0.004281199 | 6.206451 | 0.004229366
53 | 262.7228 | 0.4371965 | 55.33398 | 0.008046865 | 0.1076639 | 0.004371965 | 6.315451 | 0.004306555
54 | 266.6591 | 0.4442239 | 56.33398 | 0.009352803 | 0.1094043 | 0.004442239 | 6.410074 | 0.004376173
55 | 271.9364 | 0.4528034 | 57.33398 | 0.009106636 | 0.1115875 | 0.004528034 | 6.536933 | 0.004463502
56 | 276.1392 | 0.4615044 | 58.33398 | 0.008738905 | 0.1134471 | 0.004615044 | 6.637962 | 0.004537883
57 | 279.6212 | 0.4684711 | 59.33398 | 0.01010564 | 0.115327 | 0.004684711 | 6.721662 | 0.004613081
58 | 284.0014 | 0.4763925 | 60.33398 | 0.01051751 | 0.117305 | 0.004763925 | 6.826956 | 0.0046922
59 | 289.11 | 0.4845607 | 61.33398 | 0.01068261 | 0.1193649 | 0.004845607 | 6.949759 | 0.004774596
60 | 293.0688 | 0.4934192 | 62.33398 | 0.01015753 | 0.121297 | 0.004934192 | 7.044923 | 0.004851879
61 | 297.8941 | 0.5019915 | 63.33398 | 0.009918511 | 0.1233182 | 0.005019915 | 7.160915 | 0.004932726
62 | 302.0398 | 0.5102384 | 64.33398 | 0.01000494 | 0.1252099 | 0.005102384 | 7.260573 | 0.005008395
63 | 306.2022 | 0.5196083 | 65.33398 | 0.008968413 | 0.1273857 | 0.005196083 | 7.36063 | 0.005095429
64 | 310.9297 | 0.5280983 | 66.33398 | 0.008811653 | 0.1294714 | 0.005280983 | 7.474272 | 0.005178855
65 | 314.4987 | 0.5352688 | 67.33398 | 0.009974598 | 0.1309848 | 0.005352688 | 7.560064 | 0.005239391
66 | 318.6762 | 0.5423498 | 68.33398 | 0.01122689 | 0.1330115 | 0.005423498 | 7.660487 | 0.005320458
67 | 322.4068 | 0.5510545 | 69.33398 | 0.01085556 | 0.1346945 | 0.005510545 | 7.750164 | 0.00538778
68 | 326.4006 | 0.5594087 | 70.33398 | 0.01083469 | 0.1366382 | 0.005594087 | 7.846168 | 0.005465528
69 | 330.4797 | 0.566479 | 71.33398 | 0.01209772 | 0.1386148 | 0.00566479 | 7.944223 | 0.005544592
70 | 334.9412 | 0.5762207 | 72.33398 | 0.01068926 | 0.1407003 | 0.005762207 | 8.05147 | 0.00562801
71 | 338.7636 | 0.5839205 | 73.33398 | 0.01132286 | 0.1425612 | 0.005839205 | 8.143355 | 0.005702449
72 | 342.6596 | 0.592854 | 74.33398 | 0.0107227 | 0.1446324 | 0.00592854 | 8.23701 | 0.005785297
73 | 347.0269 | 0.6007219 | 75.33398 | 0.01118821 | 0.1466424 | 0.006007219 | 8.341992 | 0.005865697
74 | 351.7705 | 0.6103206 | 76.33398 | 0.009922803 | 0.1487571 | 0.006103206 | 8.456023 | 0.005950285
75 | 355.8211 | 0.6197798 | 77.33398 | 0.008796871 | 0.1507772 | 0.006197798 | 8.553393 | 0.006031087
76 | 358.4546 | 0.6259024 | 78.33398 | 0.01100761 | 0.1523734 | 0.006259024 | 8.616698 | 0.006094936

## T37B
| Axial Force | Axial Displacement | Time | Axial Displacement Error | Axial 634.12F | Strain [mm/mm] | Stress[MPa] | StrainExt[mm/mm]
0 | 6.296486 | 0.009133816 | 2.422852 | 0.0006012479 | 0.002114151 | 9.133816e-05 | 0.1513578 | 8.456604e-05 | Resultados
1 | 11.29807 | 0.01667976 | 3.422852 | 0.001388634 | 0.003863698 | 0.0001667976 | 0.2715883 | 0.0001545479 | 300.6274 | Max Force
2 | 16.72555 | 0.02519488 | 4.422852 | 0.001206849 | 0.005823993 | 0.0002519488 | 0.4020565 | 0.0002329597 | 0.005609 | MaxStrain
3 | 21.81548 | 0.03446102 | 5.422852 | 0.0002740435 | 0.007667382 | 0.0003446102 | 0.5244105 | 0.0003066953 | 0.004946201 | MaxStrainExt
4 | 27.11673 | 0.04445314 | 6.422852 | -0.001384746 | 0.009984576 | 0.0004445314 | 0.6518444 | 0.000399383 | 1286.457 | Modulo Young
5 | 32.17918 | 0.05262494 | 7.422852 | -0.001223206 | 0.01158136 | 0.0005262494 | 0.7735381 | 0.0004632544 | 1476.966 | Modulo Young Extensometro
6 | 36.49194 | 0.05876899 | 8.422852 | 0.0009660795 | 0.01327156 | 0.0005876899 | 0.8772102 | 0.0005308626 | 0.02107508 | Resiliencia
7 | 40.93223 | 0.0666976 | 9.422852 | 0.001370802 | 0.01494635 | 0.000666976 | 0.9839479 | 0.0005978541 | 0.02155578 | Tenacidad
8 | 46.60073 | 0.07651091 | 10.42285 | -0.0001091734 | 0.01708551 | 0.0007651091 | 1.12021 | 0.0006834206
9 | 51.38327 | 0.08480072 | 11.42285 | -6.565452e-05 | 0.01894627 | 0.0008480072 | 1.235175 | 0.0007578506
10 | 56.13377 | 0.09253621 | 12.42285 | 0.0005321875 | 0.02055685 | 0.0009253621 | 1.349369 | 0.0008222741
11 | 60.9691 | 0.1012909 | 13.42285 | 0.0001107976 | 0.02259522 | 0.001012909 | 1.465603 | 0.0009038088
12 | 65.36506 | 0.1082218 | 14.42285 | 0.001513302 | 0.02417677 | 0.001082218 | 1.571275 | 0.0009670708
13 | 70.43192 | 0.1169443 | 15.42285 | 0.001124091 | 0.0261074 | 0.001169443 | 1.693075 | 0.001044296
14 | 75.14086 | 0.1252806 | 16.42285 | 0.001121119 | 0.02793029 | 0.001252806 | 1.806271 | 0.001117212
15 | 80.28528 | 0.1357555 | 17.42285 | -0.001020461 | 0.03000561 | 0.001357555 | 1.929935 | 0.001200225
16 | 83.55232 | 0.1402867 | 18.42285 | 0.002781719 | 0.03128819 | 0.001402867 | 2.008469 | 0.001251527
17 | 88.20029 | 0.1495314 | 19.42285 | 0.001870379 | 0.03311711 | 0.001495314 | 2.120199 | 0.001324685
18 | 93.46446 | 0.1575959 | 20.42285 | 0.002139196 | 0.03490614 | 0.001575959 | 2.246742 | 0.001396246
19 | 96.96439 | 0.1642442 | 21.42285 | 0.003824234 | 0.03630085 | 0.001642442 | 2.330875 | 0.001452034
20 | 100.7864 | 0.1712251 | 22.42285 | 0.005176663 | 0.03793639 | 0.001712251 | 2.422751 | 0.001517456
21 | 105.3921 | 0.1803768 | 23.42285 | 0.004358306 | 0.03972618 | 0.001803768 | 2.533464 | 0.001589047
22 | 110.2674 | 0.1874042 | 24.42285 | 0.005664244 | 0.04136494 | 0.001874042 | 2.650658 | 0.001654598
23 | 115.0007 | 0.1952076 | 25.42285 | 0.006194145 | 0.04333968 | 0.001952076 | 2.76444 | 0.001733587
24 | 119.4113 | 0.2040982 | 26.42285 | 0.005636856 | 0.04503391 | 0.002040982 | 2.870464 | 0.001801356
25 | 124.159 | 0.2122021 | 27.42285 | 0.005866334 | 0.04692347 | 0.002122021 | 2.984591 | 0.001876939
26 | 129.6172 | 0.2224338 | 28.42285 | 0.003967941 | 0.0491708 | 0.002224338 | 3.115799 | 0.001966832
27 | 134.1514 | 0.2312994 | 29.42285 | 0.003435671 | 0.05100574 | 0.002312994 | 3.224792 | 0.002040229
28 | 139.2890625 | 0.2403009 | 30.42285 | 0.002767518 | 0.05299083 | 0.002403009 | 3.348295 | 0.002119633
29 | 144.2629 | 0.2486408 | 31.42285 | 0.002760976 | 0.05482263 | 0.002486408 | 3.467858 | 0.002192905
30 | 148.7772 | 0.2581823 | 32.42285 | 0.00155279 | 0.05677715 | 0.002581823 | 3.576376 | 0.002271086
31 | 152.9909 | 0.2655745 | 33.42285 | 0.002493948 | 0.05849465 | 0.002655745 | 3.677666 | 0.002339786
32 | 156.7036 | 0.273428 | 34.42285 | 0.002973795 | 0.05998692 | 0.00273428 | 3.766914 | 0.002399477
33 | 161.5133 | 0.2810991 | 35.42285 | 0.003636002 | 0.06186896 | 0.002810991 | 3.882532 | 0.002474758
34 | 165.1836 | 0.2895427 | 36.42285 | 0.003525734 | 0.0635613 | 0.002895427 | 3.970759 | 0.002542452
35 | 169.6618 | 0.2968168 | 37.42285 | 0.004584908 | 0.06538803 | 0.002968168 | 4.078408 | 0.002615521
36 | 174.8045 | 0.3047311 | 38.42285 | 0.005003959 | 0.06699583 | 0.003047311 | 4.20203 | 0.002679833
37 | 178.1204 | 0.3123808 | 39.42285 | 0.005687624 | 0.06870979 | 0.003123808 | 4.281739 | 0.002748392
38 | 182.0896 | 0.3211427 | 40.42285 | 0.005259067 | 0.07046734 | 0.003211427 | 4.377153 | 0.002818693
39 | 186.9511 | 0.3306484 | 41.42285 | 0.004086673 | 0.07236603 | 0.003306484 | 4.494017 | 0.002894641
40 | 190.7169 | 0.3374291 | 42.42285 | 0.005639374 | 0.07407831 | 0.003374291 | 4.584541 | 0.002963132
41 | 195.6938 | 0.3463984 | 43.42285 | 0.005003393 | 0.07600066 | 0.003463984 | 4.704178 | 0.003040026
42 | 199.961 | 0.3541446 | 44.42285 | 0.005590498 | 0.07764323 | 0.003541446 | 4.806756 | 0.003105729
43 | 204.854 | 0.3632999 | 45.42285 | 0.00476858 | 0.07963088 | 0.003632999 | 4.924374 | 0.003185235
44 | 208.4027 | 0.3699768 | 46.42285 | 0.006424993 | 0.08100174 | 0.003699768 | 5.00968 | 0.003240069
45 | 212.8591 | 0.3789103 | 47.42285 | 0.005824775 | 0.08293686 | 0.003789103 | 5.116806 | 0.003317474
46 | 216.2765 | 0.3858876 | 48.42285 | 0.00718078 | 0.08459687 | 0.003858876 | 5.198955 | 0.003383875
47 | 220.7582 | 0.3948891 | 49.42285 | 0.006512642 | 0.08643614 | 0.003948891 | 5.306687 | 0.003457445
48 | 224.5136 | 0.4022527 | 50.42285 | 0.007482409 | 0.08802146 | 0.004022527 | 5.396961 | 0.003520859
49 | 228.3141 | 0.4087794 | 51.42285 | 0.009289026 | 0.08955059 | 0.004087794 | 5.48832 | 0.003582023
50 | 232.0999 | 0.4176879 | 52.42285 | 0.008713871 | 0.09122336 | 0.004176879 | 5.579325 | 0.003648934
51 | 237.2457 | 0.4269862 | 53.42285 | 0.007748872 | 0.09331128 | 0.004269862 | 5.703022 | 0.003732451
52 | 240.8499 | 0.4355657 | 54.42285 | 0.007502705 | 0.09498376 | 0.004355657 | 5.789662 | 0.003799351
53 | 245.0617 | 0.4429937 | 55.42285 | 0.008408099 | 0.09678728 | 0.004429937 | 5.890907 | 0.003871491
54 | 249.4685 | 0.4516411 | 56.42285 | 0.008094013 | 0.09863049 | 0.004516411 | 5.996838 | 0.00394522
55 | 253.4606 | 0.459863 | 57.42285 | 0.008205473 | 0.1004576 | 0.00459863 | 6.092803 | 0.004018302
56 | 257.646 | 0.4686892 | 58.42285 | 0.007712543 | 0.1021677 | 0.004686892 | 6.193413 | 0.004086706
57 | 261.9745 | 0.4770362 | 59.42285 | 0.007698864 | 0.1041144 | 0.004770362 | 6.297463 | 0.004164576
58 | 265.8023 | 0.4854441 | 60.42285 | 0.007624358 | 0.105858 | 0.004854441 | 6.389479 | 0.00423432
59 | 268.9537 | 0.492779 | 61.42285 | 0.008622766 | 0.1074607 | 0.00492779 | 6.465233 | 0.004298429
60 | 272.9346 | 0.5001032 | 62.42285 | 0.009631872 | 0.109142 | 0.005001032 | 6.560928 | 0.004365681
61 | 276.982 | 0.5084467 | 63.42285 | 0.009621739 | 0.110985 | 0.005084467 | 6.658222 | 0.004439398
62 | 279.7692 | 0.5153167 | 64.42285 | 0.01108503 | 0.1126366 | 0.005153167 | 6.725221 | 0.004505466
63 | 284.1947 | 0.5230915 | 65.42285 | 0.01164353 | 0.1144991 | 0.005230915 | 6.831603 | 0.004579965
64 | 287.1304 | 0.5299079 | 66.42285 | 0.01316047 | 0.1160911 | 0.005299079 | 6.902174 | 0.004643643
65 | 291.1366 | 0.5400396 | 67.42285 | 0.0113622 | 0.1181797 | 0.005400396 | 6.998477 | 0.004727188
66 | 294.7216 | 0.5469096 | 68.42285 | 0.01282555 | 0.1199888 | 0.005469096 | 7.084654 | 0.004799554
67 | 297.6911 | 0.5542481 | 69.42285 | 0.01382035 | 0.1217093 | 0.005542481 | 7.156037 | 0.004868371
68 | 300.6274 | 0.5609 | 70.42285 | 0.0155018 | 0.123655 | 0.005609 | 7.226621 | 0.004946201

## T37A
| Axial Force | Axial Displacement | Time | Axial Displacement Error | Axial 634.12F | Strain [mm/mm] | Stress[MPa] | StrainExt[mm/mm]
0 | 3.481819 | 0.001376867 | 2.318848 | 0.00561212 | 0.0008288689 | 1.376867e-05 | 0.08369758 | 3.315476e-05 | Resultados
1 | 4.932075 | 0.004717112 | 3.318848 | 0.01060521 | 0.001468133 | 4.717112e-05 | 0.1185595 | 5.872533e-05 | 312.5679 | Max Force
2 | 9.176053 | 0.01161575 | 4.318848 | 0.0120399 | 0.002803101 | 0.0001161575 | 0.2205782 | 0.000112124 | 0.005984867 | MaxStrain
3 | 12.054 | 0.01634359 | 5.318848 | 0.0156454 | 0.00392093 | 0.0001634359 | 0.2897597 | 0.0001568372 | 0.004854316 | MaxStrainExt
4 | 15.87962 | 0.02333522 | 6.318848 | 0.0169871 | 0.005282454 | 0.0002333522 | 0.3817216 | 0.0002112982 | 1250.696 | Modulo Young
5 | 21.1791 | 0.032022 | 7.318848 | 0.01663366 | 0.00711582 | 0.00032022 | 0.509113 | 0.0002846328 | 1543.252 | Modulo Young Extensometro
6 | 27.14497 | 0.04121304 | 8.318848 | 0.01577596 | 0.009302605 | 0.0004121304 | 0.6525233 | 0.0003721042 | 0.02340874 | Resiliencia
7 | 31.71642 | 0.0493598 | 9.318848 | 0.01596253 | 0.0110754 | 0.000493598 | 0.762414 | 0.0004430161 | 0.02397598 | Tenacidad
8 | 38.11178 | 0.06141185 | 10.31885 | 0.0122438 | 0.01363801 | 0.0006141185 | 0.9161485 | 0.0005455206
9 | 43.53199 | 0.07026672 | 11.31885 | 0.01172227 | 0.01547674 | 0.0007026672 | 1.046442 | 0.0006190695
10 | 45.90717 | 0.07471562 | 12.31885 | 0.01560671 | 0.01647085 | 0.0007471562 | 1.103538 | 0.0006588339
11 | 49.1395 | 0.08139968 | 13.31885 | 0.01725598 | 0.01789849 | 0.0008139968 | 1.181238 | 0.0007159397
12 | 55.61958 | 0.09198546 | 14.31885 | 0.01500353 | 0.01995553 | 0.0009198546 | 1.337009 | 0.0007982213
13 | 63.14009 | 0.1050532 | 15.31885 | 0.01026914 | 0.02276657 | 0.001050532 | 1.517791 | 0.0009106627
14 | 66.52686 | 0.1114547 | 16.31885 | 0.01220094 | 0.02419941 | 0.001114547 | 1.599203 | 0.0009679765
15 | 68.50311 | 0.115943 | 17.31885 | 0.01604603 | 0.0249995 | 0.00115943 | 1.646709 | 0.0009999799
16 | 71.96025 | 0.1216936 | 18.31885 | 0.01862872 | 0.02609115 | 0.001216936 | 1.729814 | 0.001043646
17 | 75.72633 | 0.1281238 | 19.31885 | 0.02053191 | 0.02759904 | 0.001281238 | 1.820345 | 0.001103962
18 | 81.47834 | 0.1381731 | 20.31885 | 0.01881589 | 0.0298817 | 0.001381731 | 1.958614 | 0.001195268
19 | 86.49773 | 0.1484263 | 21.31885 | 0.01689604 | 0.03177999 | 0.001484263 | 2.079272 | 0.001271199
20 | 90.92531 | 0.155561 | 22.31885 | 0.01809469 | 0.03322896 | 0.00155561 | 2.185705 | 0.001329159
21 | 93.91721 | 0.1618373 | 23.31885 | 0.02015166 | 0.03442654 | 0.001618373 | 2.257625 | 0.001377062
22 | 99.31738 | 0.1712358 | 24.31885 | 0.01908652 | 0.03646158 | 0.001712358 | 2.387437 | 0.001458463
23 | 105.2154 | 0.1817608 | 25.31885 | 0.01689488 | 0.03872051 | 0.001817608 | 2.529216 | 0.00154882
24 | 110.5734 | 0.1909339 | 26.31885 | 0.01605506 | 0.04073621 | 0.001909339 | 2.658014 | 0.001629449
25 | 113.4693 | 0.1973891 | 27.31885 | 0.01793321 | 0.04193773 | 0.001973891 | 2.727628 | 0.001677509
26 | 115.7932 | 0.2003717 | 28.31885 | 0.02328393 | 0.0427842 | 0.002003717 | 2.783491 | 0.001711368
27 | 120.2923 | 0.2103782 | 29.31885 | 0.02161083 | 0.0444984 | 0.002103782 | 2.891642 | 0.001779936
28 | 125.4014 | 0.219022 | 30.31885 | 0.0213003 | 0.04635984 | 0.00219022 | 3.014458 | 0.001854394
29 | 129.3275 | 0.226779 | 31.31885 | 0.02187668 | 0.04802101 | 0.00226779 | 3.108833 | 0.00192084
30 | 133.8676 | 0.2361488 | 32.31885 | 0.02084017 | 0.04981058 | 0.002361488 | 3.21797 | 0.001992423
31 | 139.6208 | 0.24593 | 33.31885 | 0.01939237 | 0.05187221 | 0.0024593 | 3.356269 | 0.002074888
32 | 142.5555 | 0.251888 | 34.31885 | 0.02176765 | 0.05317941 | 0.00251888 | 3.426814 | 0.002127176
33 | 144.6453 | 0.2566087 | 35.31885 | 0.02538028 | 0.05407255 | 0.002566087 | 3.47705 | 0.002162902
34 | 148.6911 | 0.2632677 | 36.31885 | 0.02705458 | 0.05545605 | 0.002632677 | 3.574306 | 0.002218242
35 | 152.2297 | 0.2707744 | 37.31885 | 0.02788129 | 0.05695297 | 0.002707744 | 3.659367 | 0.002278119
36 | 156.0819 | 0.2778196 | 38.31885 | 0.02916938 | 0.05843367 | 0.002778196 | 3.751968 | 0.002337347
37 | 159.57 | 0.2849042 | 39.31885 | 0.0304181 | 0.05971658 | 0.002849042 | 3.835817 | 0.002388663
38 | 167.4853 | 0.2991271 | 40.31885 | 0.02452856 | 0.06269735 | 0.002991271 | 4.026089 | 0.002507894
39 | 171.0598 | 0.3065121 | 41.31885 | 0.02547687 | 0.06409338 | 0.003065121 | 4.112016 | 0.002563735
40 | 174.3484 | 0.3117371 | 42.31885 | 0.02858529 | 0.06529025 | 0.003117371 | 4.191066 | 0.00261161
41 | 178.2493 | 0.3205776 | 43.31885 | 0.02807805 | 0.0669997 | 0.003205776 | 4.284838 | 0.002679988
42 | 182.1251 | 0.3275442 | 44.31885 | 0.02944478 | 0.06831129 | 0.003275442 | 4.378008 | 0.002732452
43 | 188.3611 | 0.3389096 | 45.31885 | 0.02641272 | 0.07071356 | 0.003389096 | 4.52791 | 0.002828542
44 | 194.1632 | 0.3503072 | 46.31885 | 0.02334845 | 0.07302932 | 0.003503072 | 4.667384 | 0.002921173
45 | 198.4679 | 0.3587508 | 47.31885 | 0.02323818 | 0.07481961 | 0.003587508 | 4.770863 | 0.002992784
46 | 201.0783 | 0.3646767 | 48.31885 | 0.02564561 | 0.07596387 | 0.003646767 | 4.833613 | 0.003038555
47 | 205.2452 | 0.3725195 | 49.31885 | 0.02613619 | 0.07756161 | 0.003725195 | 4.933779 | 0.003102465
48 | 207.1304 | 0.3774154 | 50.31885 | 0.02957359 | 0.07844681 | 0.003774154 | 4.979096 | 0.003137872
49 | 210.9871 | 0.3848755 | 51.31885 | 0.0304468 | 0.07994982 | 0.003848755 | 5.071806 | 0.003197993
50 | 214.5329 | 0.3913987 | 52.31885 | 0.03225702 | 0.08138623 | 0.003913987 | 5.157042 | 0.003255449
51 | 218.6954 | 0.4003286 | 53.31885 | 0.03166038 | 0.08298775 | 0.004003286 | 5.257102 | 0.00331951
52 | 224.5594 | 0.4117441 | 54.31885 | 0.02857822 | 0.08523008 | 0.004117441 | 5.398064 | 0.003409203
53 | 227.7967 | 0.419358 | 55.31885 | 0.02929765 | 0.08668005 | 0.00419358 | 5.475882 | 0.003467202
54 | 232.8268 | 0.42817 | 56.31885 | 0.02881905 | 0.08855324 | 0.0042817 | 5.596798 | 0.00354213
55 | 237.208 | 0.4361057 | 57.31885 | 0.02921662 | 0.09028973 | 0.004361057 | 5.702115 | 0.003611589
56 | 241.091 | 0.4445779 | 58.31885 | 0.02907774 | 0.09180592 | 0.004445779 | 5.795457 | 0.003672237
57 | 247.35 | 0.4577458 | 59.31885 | 0.02424324 | 0.09423466 | 0.004577458 | 5.945914 | 0.003769386
58 | 252.789 | 0.4677272 | 60.31885 | 0.02259517 | 0.09640546 | 0.004677272 | 6.076659 | 0.003856218
59 | 258.1855 | 0.4793429 | 61.31885 | 0.01931274 | 0.09850204 | 0.004793429 | 6.206381 | 0.003940082
60 | 260.1272 | 0.4837561 | 62.31885 | 0.02323294 | 0.09951549 | 0.004837561 | 6.253058 | 0.00398062
61 | 262.9474 | 0.4903543 | 63.31885 | 0.02496803 | 0.1006277 | 0.004903543 | 6.320852 | 0.004025108
62 | 265.6827 | 0.4969061 | 64.31885 | 0.02674961 | 0.1017662 | 0.004969061 | 6.386603 | 0.004070647
63 | 270.9308 | 0.5054927 | 65.31885 | 0.02649635 | 0.1037636 | 0.005054927 | 6.512759 | 0.004150542
64 | 273.7478 | 0.5132461 | 66.31885 | 0.0270763 | 0.1050888 | 0.005132461 | 6.580476 | 0.004203552
65 | 278.8273 | 0.5224264 | 67.31885 | 0.02622932 | 0.1071323 | 0.005224264 | 6.702579 | 0.00428529
66 | 279.543 | 0.5259847 | 68.31885 | 0.03100425 | 0.1076468 | 0.005259847 | 6.719784 | 0.004305873
67 | 283.0424 | 0.5330944 | 69.31885 | 0.03222793 | 0.1091164 | 0.005330944 | 6.803905 | 0.004364656
68 | 288.9707 | 0.5446851 | 70.31885 | 0.02897054 | 0.1114324 | 0.005446851 | 6.94641 | 0.004457296
69 | 292.8273 | 0.5541015 | 71.31885 | 0.02788752 | 0.1129614 | 0.005541015 | 7.039119 | 0.004518456
70 | 294.747 | 0.558629 | 72.31885 | 0.03169334 | 0.1139603 | 0.00558629 | 7.085265 | 0.004558412
71 | 298.5347 | 0.5671835 | 73.31885 | 0.03147221 | 0.1156255 | 0.005671835 | 7.176314 | 0.004625021
72 | 303.0455 | 0.5753303 | 74.31885 | 0.03165877 | 0.1173584 | 0.005753303 | 7.284748 | 0.004694336
73 | 306.2981 | 0.5833125 | 75.31885 | 0.03200984 | 0.1189362 | 0.005833125 | 7.362935 | 0.004757449
74 | 309.2974 | 0.5909372 | 76.31885 | 0.03271854 | 0.1203155 | 0.005909372 | 7.435034 | 0.004812621
75 | 312.5679 | 0.5984867 | 77.31885 | 0.03350234 | 0.1213579 | 0.005984867 | 7.513651 | 0.004854316

## 55TC
| Axial Force | Axial Displacement | Time | Axial Displacement Error | Axial 634.12F | Strain [mm/mm] | Stress[MPa] | StrainExt[mm/mm]
0 | 1.294096 | 0.0006330013 | 2.367676 | 0.01193412 | 0.0005051292 | 6.330013e-06 | 0.03110808 | 2.020517e-05 | Resultados
1 | 7.298042 | 0.01062155 | 3.367676 | 0.01027891 | 0.002365085 | 0.0001062155 | 0.1754337 | 9.460339e-05 | 387.111 | Max Force
2 | 15.0215 | 0.02249122 | 4.367676 | 0.006742576 | 0.004904129 | 0.0002249122 | 0.3610937 | 0.0001961651 | 0.006916022 | MaxStrain
3 | 20.81417 | 0.03023744 | 5.367676 | 0.007329691 | 0.006902385 | 0.0003023744 | 0.5003407 | 0.0002760954 | 0.006316687 | MaxStrainExt
4 | 24.94539 | 0.03454327 | 6.367676 | 0.01135718 | 0.008357249 | 0.0003454327 | 0.5996489 | 0.00033429 | 1364.052 | Modulo Young
5 | 31.28286 | 0.04672408 | 7.367676 | 0.007509712 | 0.01059504 | 0.0004672408 | 0.7519918 | 0.0004238016 | 1505.698 | Modulo Young Extensometro
6 | 34.88437 | 0.05232811 | 8.367676 | 0.01023902 | 0.01195849 | 0.0005232811 | 0.8385667 | 0.0004783398 | 0.03437294 | Resiliencia
7 | 39.80112 | 0.05851507 | 9.367676 | 0.01238539 | 0.01349238 | 0.0005851507 | 0.9567576 | 0.0005396952 | 0.03500924 | Tenacidad
8 | 43.85597 | 0.06446242 | 10.36768 | 0.01477137 | 0.01499118 | 0.0006446242 | 1.05423 | 0.0005996472
9 | 48.56965 | 0.0728631 | 11.36768 | 0.01470403 | 0.01663036 | 0.000728631 | 1.16754 | 0.0006652143
10 | 53.57356 | 0.08144259 | 12.36768 | 0.01445787 | 0.01837327 | 0.0008144259 | 1.287826 | 0.0007349308
11 | 57.35397 | 0.08717537 | 13.36768 | 0.01705842 | 0.01995901 | 0.0008717537 | 1.378701 | 0.0007983603
12 | 64.005 | 0.09685278 | 14.36768 | 0.01571435 | 0.02223434 | 0.0009685278 | 1.538582 | 0.0008893738
13 | 69.0984 | 0.1052177 | 15.36768 | 0.01568277 | 0.02398129 | 0.001052177 | 1.661019 | 0.0009592515
14 | 75.35116 | 0.1152706 | 16.36768 | 0.01396318 | 0.0261257 | 0.001152706 | 1.811326 | 0.001045028
15 | 80.50131 | 0.1226199 | 17.36768 | 0.01494727 | 0.02807613 | 0.001226199 | 1.935128 | 0.001123045
16 | 86.92781 | 0.1317966 | 18.36768 | 0.01410386 | 0.0301949 | 0.001317966 | 2.089611 | 0.001207796
17 | 91.66821 | 0.1405978 | 19.36768 | 0.01363598 | 0.03205358 | 0.001405978 | 2.203563 | 0.001282143
18 | 96.73771 | 0.1478934 | 20.36768 | 0.01467371 | 0.0339623 | 0.001478934 | 2.325426 | 0.001358492
19 | 102.3785 | 0.1578069 | 21.36768 | 0.01309359 | 0.03600857 | 0.001578069 | 2.461021 | 0.001440343
20 | 108.5342 | 0.1681817 | 22.36768 | 0.01105215 | 0.0380998 | 0.001681817 | 2.608996 | 0.001523992
21 | 111.7882 | 0.1736605 | 23.36768 | 0.01390661 | 0.03939526 | 0.001736605 | 2.687215 | 0.00157581
22 | 117.5068 | 0.1820862 | 24.36768 | 0.01381424 | 0.04149974 | 0.001820862 | 2.824682 | 0.00165999
23 | 122.2968 | 0.1902473 | 25.36768 | 0.0139865 | 0.04327297 | 0.001902473 | 2.939827 | 0.001730919
24 | 126.0911 | 0.1973212 | 26.36768 | 0.01524596 | 0.04469867 | 0.001973212 | 3.031036 | 0.001787947
25 | 130.3082 | 0.2044058 | 27.36768 | 0.01649469 | 0.0464275 | 0.002044058 | 3.132407 | 0.0018571
26 | 135.9576 | 0.2129746 | 28.36768 | 0.01625925 | 0.04853655 | 0.002129746 | 3.268212 | 0.001941462
27 | 140.7268 | 0.2210176 | 29.36768 | 0.01654954 | 0.05035449 | 0.002210176 | 3.382857 | 0.00201418
28 | 146.2097 | 0.229522 | 30.36768 | 0.01637848 | 0.05236185 | 0.00229522 | 3.514657 | 0.002094474
29 | 150.8416 | 0.2378619 | 31.36768 | 0.01637194 | 0.05392983 | 0.002378619 | 3.625999 | 0.002157193
30 | 154.8468 | 0.2458191 | 32.36768 | 0.01674804 | 0.05566749 | 0.002458191 | 3.722278 | 0.002226699
31 | 161.501 | 0.2557325 | 33.36768 | 0.01516792 | 0.05786966 | 0.002557325 | 3.882236 | 0.002314786
32 | 165.5757 | 0.2623093 | 34.36768 | 0.0169245 | 0.05963516 | 0.002623093 | 3.980186 | 0.002385406
33 | 171.7599 | 0.2726269 | 35.36768 | 0.01494026 | 0.06177714 | 0.002726269 | 4.128844 | 0.002471085
34 | 176.7638 | 0.2812815 | 36.36768 | 0.01461899 | 0.06386965 | 0.002812815 | 4.24913 | 0.002554786
35 | 180.7456 | 0.2889776 | 37.36768 | 0.0152562 | 0.06559418 | 0.002889776 | 4.344846 | 0.002623767
36 | 185.1092 | 0.2957082 | 38.36768 | 0.01685896 | 0.06718805 | 0.002957082 | 4.449741 | 0.002687522
37 | 189.7416 | 0.3038263 | 39.36768 | 0.01707414 | 0.06898407 | 0.003038263 | 4.561095 | 0.002759363
38 | 195.1656 | 0.3133643 | 40.36768 | 0.01586953 | 0.07098074 | 0.003133643 | 4.69148 | 0.00283923
39 | 200.3393 | 0.3219187 | 41.36768 | 0.01564842 | 0.0728911 | 0.003219187 | 4.815849 | 0.002915644
40 | 206.1396 | 0.3316104 | 42.36768 | 0.01429003 | 0.07519453 | 0.003316104 | 4.955278 | 0.003007781
41 | 209.5307 | 0.3383088 | 43.36768 | 0.01592499 | 0.07660178 | 0.003383088 | 5.036796 | 0.003064071
42 | 213.9259 | 0.3454649 | 44.36768 | 0.01710221 | 0.07839624 | 0.003454649 | 5.142449 | 0.00313585
43 | 219.3492 | 0.3553641 | 45.36768 | 0.0155364 | 0.0805016 | 0.003553641 | 5.272817 | 0.003220064
44 | 224.399 | 0.364058 | 46.36768 | 0.01517579 | 0.08245991 | 0.00364058 | 5.394208 | 0.003298396
45 | 228.411 | 0.3719294 | 47.36768 | 0.01563773 | 0.08410992 | 0.003719294 | 5.49065 | 0.003364397
46 | 232.8172 | 0.3804767 | 48.36768 | 0.01542378 | 0.08604951 | 0.003804767 | 5.596567 | 0.003441981
47 | 237.1363 | 0.3867602 | 49.36768 | 0.01747358 | 0.08771451 | 0.003867602 | 5.700391 | 0.003508581
48 | 241.9411 | 0.3961229 | 50.36768 | 0.01644421 | 0.08961536 | 0.003961229 | 5.815893 | 0.003584614
49 | 245.8296 | 0.4035544 | 51.36768 | 0.01734605 | 0.0912305 | 0.004035544 | 5.909364 | 0.00364922
50 | 250.1289 | 0.4106498 | 52.36768 | 0.01858404 | 0.09305771 | 0.004106498 | 6.012713 | 0.003722308
51 | 254.1215 | 0.4170692 | 53.36768 | 0.02049795 | 0.09454881 | 0.004170692 | 6.108691 | 0.003781953
52 | 258.9113 | 0.4268503 | 54.36768 | 0.01905015 | 0.09644946 | 0.004268503 | 6.223829 | 0.003857978
53 | 264.3777 | 0.4362345 | 55.36768 | 0.01799935 | 0.09850165 | 0.004362345 | 6.355234 | 0.003940066
54 | 268.66 | 0.4433084 | 56.36768 | 0.0192588 | 0.1004122 | 0.004433084 | 6.458173 | 0.004016488
55 | 273.8535 | 0.4520416 | 57.36768 | 0.01885885 | 0.1022862 | 0.004520416 | 6.583018 | 0.004091447
56 | 278.325 | 0.4607928 | 58.36768 | 0.01844102 | 0.1042972 | 0.004607928 | 6.690504 | 0.00417189
57 | 282.0874 | 0.4687858 | 59.36768 | 0.01878139 | 0.1060164 | 0.004687858 | 6.780947 | 0.004240656
58 | 288.4058 | 0.4799187 | 60.36768 | 0.01598176 | 0.1083777 | 0.004799187 | 6.932832 | 0.004335107
59 | 292.2542 | 0.4878545 | 61.36768 | 0.01637936 | 0.1100233 | 0.004878545 | 7.025342 | 0.004400933
60 | 295.8069 | 0.4944777 | 62.36768 | 0.01808941 | 0.1115691 | 0.004944777 | 7.110742 | 0.004462764
61 | 299.1133 | 0.5005574 | 63.36768 | 0.02034306 | 0.1131008 | 0.005005574 | 7.190223 | 0.004524033
62 | 302.8524 | 0.5072093 | 64.36768 | 0.02202451 | 0.1146567 | 0.005072093 | 7.280105 | 0.004586266
63 | 307.61 | 0.516429 | 65.36768 | 0.02113819 | 0.1167974 | 0.00516429 | 7.394472 | 0.004671896
64 | 312.0496 | 0.524565 | 66.36768 | 0.02133548 | 0.1183689 | 0.00524565 | 7.501192 | 0.004734755
65 | 315.211 | 0.5320609 | 67.36768 | 0.02217299 | 0.1200027 | 0.005320609 | 7.577188 | 0.00480011
66 | 320.482 | 0.5400932 | 68.36768 | 0.02247399 | 0.1223253 | 0.005400932 | 7.703893 | 0.004893012
67 | 324.3993 | 0.5491913 | 69.36768 | 0.02170926 | 0.1239997 | 0.005491913 | 7.798061 | 0.004959987
68 | 329.3761 | 0.5593837 | 70.36768 | 0.01985019 | 0.1264091 | 0.005593837 | 7.917695 | 0.005056366
69 | 332.7568 | 0.565474 | 71.36768 | 0.02209312 | 0.1278632 | 0.00565474 | 7.998961 | 0.005114528
70 | 338.0094 | 0.57567 | 72.36768 | 0.02023047 | 0.1302673 | 0.0057567 | 8.125225 | 0.005210692
71 | 343.4181 | 0.5853903 | 73.36768 | 0.01884347 | 0.1325986 | 0.005853903 | 8.255243 | 0.005303943
72 | 346.9492 | 0.5940127 | 74.36768 | 0.01855439 | 0.1346186 | 0.005940127 | 8.340126 | 0.005384742
73 | 350.0525 | 0.6004178 | 75.36768 | 0.02048266 | 0.1362976 | 0.006004178 | 8.414724 | 0.005451902
74 | 353.5653 | 0.610317 | 76.36768 | 0.01891685 | 0.1380637 | 0.00610317 | 8.499165 | 0.005522547
75 | 357.7666 | 0.6192899 | 77.36768 | 0.01827729 | 0.1402991 | 0.006192899 | 8.600159 | 0.005611965
76 | 361.5937 | 0.6262099 | 78.36768 | 0.01969051 | 0.1421699 | 0.006262099 | 8.692155 | 0.005686798
77 | 364.7535 | 0.6341994 | 79.36768 | 0.02003443 | 0.1440111 | 0.006341994 | 8.768113 | 0.005760444
78 | 368.803 | 0.6426323 | 80.36768 | 0.01993489 | 0.14604 | 0.006426323 | 8.865458 | 0.005841599
79 | 371.5382 | 0.6494772 | 81.36768 | 0.02142322 | 0.14778 | 0.006494772 | 8.931208 | 0.005911199
80 | 375.0831 | 0.6592298 | 82.36768 | 0.02000409 | 0.1499589 | 0.006592298 | 9.01642 | 0.005998354
81 | 378.8344 | 0.6681096 | 83.36768 | 0.01945752 | 0.1520524 | 0.006681096 | 9.106595 | 0.006082098
82 | 381.2826 | 0.6740678 | 84.36768 | 0.02183276 | 0.1538468 | 0.006740678 | 9.165448 | 0.006153873
83 | 384.7442 | 0.6847644 | 85.36768 | 0.01946944 | 0.1560497 | 0.006847644 | 9.248659 | 0.006241988
84 | 387.111 | 0.6916022 | 86.36768 | 0.02096492 | 0.1579172 | 0.006916022 | 9.305553 | 0.006316687

## WHA
| Axial Force | Axial Displacement | Time | Axial Displacement Error | Axial 634.12F | Strain [mm/mm] | Stress[MPa] | StrainExt[mm/mm]
0 | 11.55693 | 0.1005354 | 2.472168 | -0.0988738 | 0.04156783 | 0.001005354 | 0.2778107 | 0.001662713 | Resultados
1 | 12.22386 | 0.1019015 | 3.472168 | -0.0919066 | 0.04200003 | 0.001019015 | 0.2938428 | 0.001680001 | 598.7579 | Max Force
2 | 14.35286 | 0.1071193 | 4.472168 | -0.08879106 | 0.04333559 | 0.001071193 | 0.3450207 | 0.001733423 | 0.02718135 | MaxStrain
3 | 18.18989 | 0.1136675 | 5.472168 | -0.08700589 | 0.04524355 | 0.001136675 | 0.4372569 | 0.001809742 | 0.029464 | MaxStrainExt
4 | 21.90624 | 0.1210489 | 6.472168 | -0.08605399 | 0.04725095 | 0.001210489 | 0.5265923 | 0.001890038 | 797.0272 | Modulo Young
5 | 25.6918 | 0.128931 | 7.472168 | -0.08560278 | 0.04932573 | 0.00128931 | 0.6175912 | 0.001973029 | 817.6196 | Modulo Young Extensometro
6 | 29.6668 | 0.136055 | 8.472168 | -0.08439339 | 0.05147689 | 0.00136055 | 0.7131442 | 0.002059075 | 0.1648973 | Resiliencia
7 | 33.54083 | 0.1455429 | 9.472168 | -0.08554792 | 0.05353343 | 0.001455429 | 0.8062699 | 0.002141337 | 0.2697092 | Tenacidad
8 | 37.20569 | 0.1524308 | 10.47217 | -0.0841025 | 0.05568802 | 0.001524308 | 0.8943676 | 0.002227521
9 | 41.36465 | 0.1607742 | 11.47217 | -0.08411263 | 0.05785727 | 0.001607742 | 0.9943426 | 0.002314291
10 | 45.04848 | 0.1678767 | 12.47217 | -0.08288179 | 0.059863 | 0.001678767 | 1.082896 | 0.00239452
11 | 48.82565 | 0.1755264 | 13.47217 | -0.08219812 | 0.06185158 | 0.001755264 | 1.173694 | 0.002474063
12 | 52.98421 | 0.1844528 | 14.47217 | -0.08279116 | 0.06420306 | 0.001844528 | 1.273659 | 0.002568123
13 | 57.0278 | 0.1930215 | 15.47217 | -0.08302659 | 0.06631573 | 0.001930215 | 1.370861 | 0.002652629
14 | 60.42801 | 0.2000454 | 16.47217 | -0.08171707 | 0.06820104 | 0.002000454 | 1.452596 | 0.002728041
15 | 63.89658 | 0.2065792 | 17.47217 | -0.07991761 | 0.06998689 | 0.002065792 | 1.535975 | 0.002799476
16 | 66.22021 | 0.212759 | 18.47217 | -0.07776408 | 0.07144596 | 0.00212759 | 1.591832 | 0.002857838
17 | 69.51249 | 0.2188852 | 19.47217 | -0.07555691 | 0.07299401 | 0.002188852 | 1.670973 | 0.00291976
18 | 72.49834 | 0.2261808 | 20.47217 | -0.07451919 | 0.07492745 | 0.002261808 | 1.742749 | 0.002997098
19 | 77.12754 | 0.2354326 | 21.47217 | -0.07543768 | 0.07740861 | 0.002354326 | 1.854027 | 0.003096345
20 | 81.03764 | 0.2437475 | 22.47217 | -0.0754192 | 0.07937371 | 0.002437475 | 1.94802 | 0.003174949
21 | 85.0056 | 0.2525666 | 23.47217 | -0.07590497 | 0.08162898 | 0.002525666 | 2.043404 | 0.003265159
22 | 90.10508 | 0.2628555 | 24.47217 | -0.0778606 | 0.08424473 | 0.002628555 | 2.165987 | 0.003369789
23 | 94.71045 | 0.2730765 | 25.47217 | -0.07974826 | 0.08662998 | 0.002730765 | 2.276693 | 0.003465199
24 | 99.27576 | 0.2816417 | 26.47217 | -0.07998011 | 0.0890273 | 0.002816417 | 2.386436 | 0.003561092
25 | 103.4315 | 0.2917841 | 27.47217 | -0.08178911 | 0.09141638 | 0.002917841 | 2.486335 | 0.003656655
26 | 107.0443 | 0.299895 | 28.47217 | -0.08156677 | 0.09358802 | 0.00299895 | 2.57318 | 0.003743521
27 | 110.9457 | 0.3066435 | 29.47217 | -0.07998188 | 0.09547068 | 0.003066435 | 2.666964 | 0.003818827
28 | 115.1316 | 0.3178623 | 30.47217 | -0.08286732 | 0.09775097 | 0.003178623 | 2.767587 | 0.003910039
29 | 118.8765 | 0.3250506 | 31.47217 | -0.08172232 | 0.09981466 | 0.003250506 | 2.857608 | 0.003992586
30 | 122.3967 | 0.3331616 | 32.47217 | -0.08149999 | 0.1015651 | 0.003331616 | 2.942227 | 0.004062605
31 | 125.3685 | 0.3396096 | 33.47217 | -0.07961467 | 0.1033884 | 0.003396096 | 3.013666 | 0.004135537
32 | 128.4081 | 0.3445628 | 34.47217 | -0.07623449 | 0.1048849 | 0.003445628 | 3.086733 | 0.004195397
33 | 131.3605 | 0.3523769 | 35.47217 | -0.07571533 | 0.1063726 | 0.003523769 | 3.157705 | 0.004254905
34 | 136.0001 | 0.3623512 | 36.47217 | -0.07735622 | 0.1088703 | 0.003623512 | 3.269232 | 0.004354811
35 | 142.5024 | 0.3763344 | 37.47217 | -0.08300615 | 0.1125091 | 0.003763344 | 3.425538 | 0.004500364
36 | 148.0114 | 0.3877428 | 38.47217 | -0.08608115 | 0.1154016 | 0.003877428 | 3.557966 | 0.004616065
37 | 151.7899 | 0.3958681 | 39.47217 | -0.08587313 | 0.117482 | 0.003958681 | 3.648795 | 0.004699278
38 | 155.2678 | 0.404022 | 40.47217 | -0.08569369 | 0.1191691 | 0.00404022 | 3.732398 | 0.004766765
39 | 158.4892 | 0.4111531 | 41.47217 | -0.08449146 | 0.1210071 | 0.004111531 | 3.809835 | 0.004840284
40 | 161.3431 | 0.4178765 | 42.47217 | -0.08288154 | 0.1227906 | 0.004178765 | 3.87844 | 0.004911624
41 | 165.1146 | 0.4253688 | 43.47217 | -0.08204049 | 0.1247668 | 0.004253688 | 3.9691 | 0.004990672
42 | 165.0057 | 0.4263129 | 44.47217 | -0.0746513 | 0.124888 | 0.004263129 | 3.966483 | 0.004995519
43 | 172.0829 | 0.4420021 | 45.47217 | -0.08200711 | 0.1284685 | 0.004420021 | 4.136608 | 0.005138738
44 | 178.6437 | 0.4573658 | 46.47217 | -0.08903748 | 0.1322532 | 0.004573658 | 4.294319 | 0.005290127
45 | 183.8959 | 0.4676583 | 47.47217 | -0.09099665 | 0.1349431 | 0.004676583 | 4.420574 | 0.005397722
46 | 187.3209 | 0.476506 | 48.47217 | -0.09151104 | 0.1371698 | 0.00476506 | 4.502906 | 0.005486792
47 | 191.0271 | 0.4847314 | 49.47217 | -0.09140316 | 0.1391348 | 0.004847314 | 4.591996 | 0.005565391
48 | 194.3196 | 0.4918482 | 50.47217 | -0.09018659 | 0.1409167 | 0.004918482 | 4.671144 | 0.005636669
49 | 197.3418 | 0.4999771 | 51.47217 | -0.08998215 | 0.1425503 | 0.004999771 | 4.743793 | 0.005702011
50 | 200.4996 | 0.5077627 | 52.47217 | -0.08943438 | 0.144486 | 0.005077627 | 4.819703 | 0.00577944
51 | 204.4942 | 0.5160847 | 53.47217 | -0.08942306 | 0.146562 | 0.005160847 | 4.915726 | 0.00586248
52 | 207.9787 | 0.5229547 | 54.47217 | -0.08795974 | 0.1485048 | 0.005229547 | 4.999488 | 0.005940193
53 | 210.6607 | 0.5308655 | 55.47217 | -0.08753714 | 0.15008 | 0.005308655 | 5.063958 | 0.006003202
54 | 214.2253 | 0.5379214 | 56.47217 | -0.08625981 | 0.1519365 | 0.005379214 | 5.149647 | 0.00607746
55 | 217.29 | 0.5453708 | 57.47217 | -0.08537588 | 0.1536967 | 0.005453708 | 5.223318 | 0.006147869
56 | 220.7232 | 0.5555847 | 58.47217 | -0.08725637 | 0.155832 | 0.005555847 | 5.305846 | 0.006233281
57 | 224.6242 | 0.5642464 | 59.47217 | -0.08758479 | 0.1580192 | 0.005642464 | 5.399621 | 0.006320766
58 | 228.5164 | 0.5724397 | 60.47217 | -0.08744472 | 0.1600158 | 0.005724397 | 5.493184 | 0.00640063
59 | 232.0747 | 0.5809584 | 61.47217 | -0.08763006 | 0.1620352 | 0.005809584 | 5.578718 | 0.006481407
60 | 235.0882 | 0.5883255 | 62.47217 | -0.0866639 | 0.1638777 | 0.005883255 | 5.651159 | 0.006555109
61 | 238.2729 | 0.5964293 | 63.47217 | -0.08643437 | 0.1658307 | 0.005964293 | 5.727713 | 0.006633229
62 | 241.6371 | 0.6047228 | 64.47217 | -0.08639443 | 0.1675719 | 0.006047228 | 5.808583 | 0.006702877
63 | 244.6781 | 0.6118073 | 65.47217 | -0.08514572 | 0.1693544 | 0.006118073 | 5.881686 | 0.006774177
64 | 248.0103 | 0.6203189 | 66.47217 | -0.08532393 | 0.1712916 | 0.006203189 | 5.961785 | 0.006851665
65 | 251.6218 | 0.6296387 | 67.47217 | -0.08631039 | 0.1734717 | 0.006296387 | 6.048601 | 0.006938868
66 | 255.0094 | 0.6367233 | 68.47217 | -0.08506167 | 0.1754734 | 0.006367233 | 6.130034 | 0.007018936
67 | 258.262 | 0.6452205 | 69.47217 | -0.08522558 | 0.1771767 | 0.006452205 | 6.208222 | 0.007087066
68 | 261.2348 | 0.6517115 | 70.47217 | -0.08338314 | 0.1789314 | 0.006517115 | 6.279682 | 0.007157256
69 | 263.6827 | 0.6599262 | 71.47217 | -0.08326453 | 0.1806177 | 0.006599262 | 6.338527 | 0.007224708
70 | 266.6117 | 0.666832 | 72.47217 | -0.081837 | 0.182442 | 0.00666832 | 6.408934 | 0.007297682
71 | 269.6197 | 0.674732 | 73.47217 | -0.08140368 | 0.1842363 | 0.00674732 | 6.481242 | 0.007369453
72 | 272.4987 | 0.6813374 | 74.47217 | -0.07967574 | 0.1858354 | 0.006813374 | 6.550448 | 0.007433417
73 | 275.8084 | 0.6885257 | 75.47217 | -0.07853073 | 0.1875583 | 0.006885257 | 6.630011 | 0.00750233
74 | 280.8545 | 0.701293 | 76.47217 | -0.08296472 | 0.1905055 | 0.00701293 | 6.751311 | 0.00762022
75 | 284.6625 | 0.7117608 | 77.47217 | -0.0850991 | 0.1929442 | 0.007117608 | 6.842849 | 0.007717768
76 | 288.1355 | 0.7190385 | 78.47217 | -0.0840435 | 0.1948258 | 0.007190385 | 6.926335 | 0.007793031
77 | 290.9226 | 0.7274105 | 79.47217 | -0.08408225 | 0.1965471 | 0.007274105 | 6.993333 | 0.007861884
78 | 294.1518 | 0.7339409 | 80.47217 | -0.08227921 | 0.1982705 | 0.007339409 | 7.070957 | 0.00793082
79 | 296.8067 | 0.7420733 | 81.47217 | -0.08207834 | 0.2000382 | 0.007420733 | 7.134776 | 0.008001526
80 | 299.9065 | 0.7500591 | 82.47217 | -0.08173084 | 0.2019555 | 0.007500591 | 7.209291 | 0.00807822
81 | 303.3532 | 0.7591822 | 83.47217 | -0.0825206 | 0.2041461 | 0.007591822 | 7.292145 | 0.008165845
82 | 307.666 | 0.7675972 | 84.47217 | -0.0826022 | 0.2063255 | 0.007675972 | 7.395818 | 0.008253018
83 | 311.402 | 0.7784012 | 85.47217 | -0.08507282 | 0.2086717 | 0.007784012 | 7.485625 | 0.00834687
84 | 314.7912 | 0.7876887 | 86.47217 | -0.08602709 | 0.2106664 | 0.007876887 | 7.567096 | 0.008426657
85 | 317.6033 | 0.7950523 | 87.47217 | -0.08505732 | 0.212644 | 0.007950523 | 7.634694 | 0.008505759
86 | 320.6234 | 0.8021691 | 88.47217 | -0.08384079 | 0.2142075 | 0.008021691 | 7.707293 | 0.008568298
87 | 323.1096 | 0.8100333 | 89.47217 | -0.0833717 | 0.2159911 | 0.008100333 | 7.767059 | 0.008639643
88 | 326.1826 | 0.8177295 | 90.47217 | -0.08273453 | 0.2178611 | 0.008177295 | 7.840929 | 0.008714444
89 | 329.0206 | 0.825819 | 91.47217 | -0.08249068 | 0.2194359 | 0.00825819 | 7.909149 | 0.008777437
90 | 331.992 | 0.8323136 | 92.47217 | -0.08065188 | 0.2212742 | 0.008323136 | 7.980577 | 0.00885097
91 | 334.7684 | 0.8405211 | 93.47217 | -0.08052612 | 0.2230471 | 0.008405211 | 8.047317 | 0.008921882
92 | 337.4373 | 0.8475521 | 94.47217 | -0.07922376 | 0.2247858 | 0.008475521 | 8.111475 | 0.008991432
93 | 340.4458 | 0.8565929 | 95.47217 | -0.07993126 | 0.2269087 | 0.008565929 | 8.183794 | 0.009076346
94 | 344.0782 | 0.865412 | 96.47217 | -0.08041703 | 0.2290786 | 0.00865412 | 8.27111 | 0.009163143
95 | 347.6971 | 0.874553 | 97.47217 | -0.08122468 | 0.2311466 | 0.00874553 | 8.358104 | 0.009245862
96 | 350.8692 | 0.8822813 | 98.47217 | -0.08061963 | 0.2331465 | 0.008822813 | 8.434355 | 0.00932586
97 | 354.0621 | 0.8918371 | 99.47217 | -0.08184212 | 0.2350548 | 0.008918371 | 8.511109 | 0.009402194
98 | 356.4597 | 0.898818 | 100.4722 | -0.08048969 | 0.2369501 | 0.00898818 | 8.568742 | 0.009478003
99 | 359.3511 | 0.9061744 | 101.4722 | -0.07951278 | 0.2387615 | 0.009061744 | 8.638248 | 0.00955046
100 | 362.1895 | 0.9139278 | 102.4722 | -0.07893282 | 0.240385 | 0.009139278 | 8.706478 | 0.0096154
101 | 364.8112 | 0.9215095 | 103.4722 | -0.07818121 | 0.2422684 | 0.009215095 | 8.769499 | 0.009690735
102 | 367.3753 | 0.9292701 | 104.4722 | -0.07760841 | 0.2439123 | 0.009292701 | 8.831138 | 0.00975649
103 | 370.3403 | 0.9364333 | 105.4722 | -0.07643837 | 0.245753 | 0.009364333 | 8.902411 | 0.00983012
104 | 373.6086 | 0.9471407 | 106.4722 | -0.07881236 | 0.247974 | 0.009471407 | 8.980976 | 0.00991896
105 | 377.9836 | 0.958549 | 107.4722 | -0.08188737 | 0.2505535 | 0.00958549 | 9.086144 | 0.01002214
106 | 381.3723 | 0.9671428 | 108.4722 | -0.08214784 | 0.2528928 | 0.009671428 | 9.167603 | 0.01011571
107 | 384.9687 | 0.9779682 | 109.4722 | -0.08463991 | 0.2551653 | 0.009779682 | 9.254056 | 0.01020661
108 | 388.5348 | 0.9865906 | 110.4722 | -0.08492899 | 0.257284 | 0.009865906 | 9.339779 | 0.01029136
109 | 390.796 | 0.9942045 | 111.4722 | -0.08420956 | 0.2590803 | 0.009942045 | 9.394135 | 0.01036321
110 | 393.2963 | 1.001722 | 112.4722 | -0.08339358 | 0.2607869 | 0.01001722 | 9.454237 | 0.01043147
111 | 396.302 | 1.009851 | 113.4722 | -0.08318907 | 0.2627149 | 0.01009851 | 9.526491 | 0.0105086
112 | 399.3093 | 1.018884 | 114.4722 | -0.08388943 | 0.2647809 | 0.01018884 | 9.598782 | 0.01059124
113 | 402.0748 | 1.026752 | 115.4722 | -0.08342391 | 0.2666971 | 0.01026752 | 9.66526 | 0.01066788
114 | 405.0131 | 1.036204 | 116.4722 | -0.08454269 | 0.268805 | 0.01036204 | 9.735892 | 0.0107522
115 | 408.4329 | 1.044104 | 117.4722 | -0.08410936 | 0.2708691 | 0.01044104 | 9.818098 | 0.01083476
116 | 411.641 | 1.054429 | 118.4722 | -0.08610076 | 0.2731899 | 0.01054429 | 9.895215 | 0.0109276
117 | 414.5822 | 1.062959 | 119.4722 | -0.08629686 | 0.275164 | 0.01062959 | 9.965917 | 0.01100656
118 | 416.7199 | 1.070951 | 120.4722 | -0.08595645 | 0.2770145 | 0.01070951 | 10.01731 | 0.01108058
119 | 419.1554 | 1.076767 | 121.4722 | -0.08343816 | 0.2786287 | 0.01076767 | 10.07585 | 0.01114515
120 | 420.9718 | 1.084677 | 122.4722 | -0.08301556 | 0.2803075 | 0.01084677 | 10.11952 | 0.0112123
121 | 423.717 | 1.092341 | 123.4722 | -0.0823462 | 0.282115 | 0.01092341 | 10.18551 | 0.0112846
122 | 426.3971 | 1.100059 | 124.4722 | -0.08173048 | 0.2839361 | 0.01100059 | 10.24993 | 0.01135745
123 | 429.2052 | 1.108449 | 125.4722 | -0.08178711 | 0.2857651 | 0.01108449 | 10.31743 | 0.0114306
124 | 431.2066 | 1.115655 | 126.4722 | -0.08065999 | 0.287471 | 0.01115655 | 10.36554 | 0.01149884
125 | 433.5235 | 1.1222 | 127.4722 | -0.07887125 | 0.2890812 | 0.011222 | 10.42124 | 0.01156325
126 | 435.6526 | 1.129749 | 128.4722 | -0.07808745 | 0.2906828 | 0.01129749 | 10.47242 | 0.01162731
127 | 438.2536 | 1.138321 | 129.4722 | -0.07832646 | 0.2926554 | 0.01138321 | 10.53494 | 0.01170622
128 | 441.1175 | 1.14684 | 130.4722 | -0.07851172 | 0.2947255 | 0.0114684 | 10.60379 | 0.01178902
129 | 443.6537 | 1.155534 | 131.4722 | -0.07887233 | 0.2966022 | 0.01155534 | 10.66475 | 0.01186409
130 | 445.8358 | 1.161034 | 132.4722 | -0.07603932 | 0.2983934 | 0.01161034 | 10.71721 | 0.01193574
131 | 448.0628 | 1.169628 | 133.4722 | -0.07629979 | 0.3000528 | 0.01169628 | 10.77074 | 0.01200211
132 | 449.8918 | 1.175196 | 134.4722 | -0.07353473 | 0.3014734 | 0.01175196 | 10.81471 | 0.01205894
133 | 451.9857 | 1.181956 | 135.4722 | -0.07196057 | 0.3029611 | 0.01181956 | 10.86504 | 0.01211845
134 | 453.7516 | 1.189741 | 136.4722 | -0.0714128 | 0.3046338 | 0.01189741 | 10.90749 | 0.01218535
135 | 456.6227 | 1.19885 | 137.4722 | -0.07218826 | 0.306912 | 0.0119885 | 10.97651 | 0.01227648
136 | 459.5757 | 1.206299 | 138.4722 | -0.07130432 | 0.3086533 | 0.01206299 | 11.04749 | 0.01234613
137 | 461.9089 | 1.213978 | 139.4722 | -0.07064926 | 0.3107657 | 0.01213978 | 11.10358 | 0.01243063
138 | 464.4915 | 1.223036 | 140.4722 | -0.07137466 | 0.312739 | 0.01223036 | 11.16566 | 0.01250956
139 | 466.8704 | 1.230589 | 141.4722 | -0.07059443 | 0.3144426 | 0.01230589 | 11.22285 | 0.01257771
140 | 469.1912 | 1.238128 | 142.4722 | -0.0697999 | 0.316159 | 0.01238128 | 11.27863 | 0.01264636
141 | 471.1548 | 1.24611 | 143.4722 | -0.06944883 | 0.3180689 | 0.0124611 | 11.32584 | 0.01272275
142 | 473.837 | 1.255259 | 144.4722 | -0.07026362 | 0.3199654 | 0.01255259 | 11.39031 | 0.01279862
143 | 474.9931 | 1.259704 | 145.4722 | -0.06637549 | 0.321475 | 0.01259704 | 11.4181 | 0.012859
144 | 478.1785 | 1.268952 | 146.4722 | -0.06729043 | 0.3235057 | 0.01268952 | 11.49468 | 0.01294023
145 | 481.9488 | 1.280092 | 147.4722 | -0.07009721 | 0.3262048 | 0.01280092 | 11.58531 | 0.01304819
146 | 485.6945 | 1.291154 | 148.4722 | -0.07282531 | 0.3288385 | 0.01291154 | 11.67535 | 0.01315354
147 | 488.5324 | 1.30116 | 149.4722 | -0.07449841 | 0.3312462 | 0.0130116 | 11.74357 | 0.01324985
148 | 490.7047 | 1.309579 | 150.4722 | -0.07458365 | 0.3332115 | 0.01309579 | 11.79579 | 0.01332846
149 | 492.9155 | 1.317325 | 151.4722 | -0.07399655 | 0.3350251 | 0.01317325 | 11.84893 | 0.013401
150 | 494.5416 | 1.325211 | 152.4722 | -0.07354892 | 0.3370352 | 0.01325211 | 11.88802 | 0.01348141
151 | 496.7108 | 1.333851 | 153.4722 | -0.07385587 | 0.3390859 | 0.01333851 | 11.94016 | 0.01356344
152 | 499.0253 | 1.341733 | 154.4722 | -0.07340467 | 0.3409892 | 0.01341733 | 11.9958 | 0.01363957
153 | 502.1146 | 1.351797 | 155.4722 | -0.07513499 | 0.3433567 | 0.01351797 | 12.07006 | 0.01373427
154 | 504.3048 | 1.360423 | 156.4722 | -0.07542765 | 0.3455438 | 0.01360423 | 12.12271 | 0.01382175
155 | 506.7743 | 1.369016 | 157.4722 | -0.07568813 | 0.3475838 | 0.01369016 | 12.18207 | 0.01390335
156 | 508.0164 | 1.376015 | 158.4722 | -0.07435358 | 0.3494227 | 0.01376015 | 12.21193 | 0.01397691
157 | 509.8047 | 1.384992 | 159.4722 | -0.07499659 | 0.3512128 | 0.01384992 | 12.25492 | 0.01404851
158 | 511.7598 | 1.390903 | 160.4722 | -0.07257485 | 0.3531537 | 0.01390903 | 12.30192 | 0.01412615
159 | 513.7428 | 1.399511 | 161.4722 | -0.07284963 | 0.3548667 | 0.01399511 | 12.34959 | 0.01419467
160 | 515.3426 | 1.406328 | 162.4722 | -0.0713327 | 0.356677 | 0.01406328 | 12.38804 | 0.01426708
161 | 516.3436 | 1.412944 | 163.4722 | -0.06961548 | 0.3582304 | 0.01412944 | 12.41211 | 0.01432922
162 | 518.2454 | 1.42025 | 164.4722 | -0.0685885 | 0.360061 | 0.0142025 | 12.45782 | 0.01440244
163 | 520.4352 | 1.42938 | 165.4722 | -0.06938541 | 0.3620246 | 0.0142938 | 12.51046 | 0.01448098
164 | 523.1047 | 1.438521 | 166.4722 | -0.07019305 | 0.3644578 | 0.01438521 | 12.57463 | 0.01457831
165 | 525.763 | 1.448367 | 167.4722 | -0.07170522 | 0.3667589 | 0.01448367 | 12.63853 | 0.01467036
166 | 527.473 | 1.454779 | 168.4722 | -0.06978417 | 0.3685999 | 0.01454779 | 12.67964 | 0.014744
167 | 528.8126 | 1.461864 | 169.4722 | -0.06853545 | 0.3702896 | 0.01461864 | 12.71184 | 0.01481158
168 | 529.9667 | 1.468623 | 170.4722 | -0.06696129 | 0.3719245 | 0.01468623 | 12.73958 | 0.01487698
169 | 531.335 | 1.475092 | 171.4722 | -0.06509745 | 0.3735946 | 0.01475092 | 12.77248 | 0.01494378
170 | 532.9633 | 1.482592 | 172.4722 | -0.06426358 | 0.3755156 | 0.01482592 | 12.81162 | 0.01502063
171 | 536.208 | 1.491926 | 173.4722 | -0.06526423 | 0.3780986 | 0.01491926 | 12.88962 | 0.01512394
172 | 538.6885 | 1.502179 | 174.4722 | -0.06718409 | 0.3803951 | 0.01502179 | 12.94924 | 0.01521581
173 | 540.331 | 1.51088 | 175.4722 | -0.06755185 | 0.3826717 | 0.0151088 | 12.98873 | 0.01530687
174 | 542.702 | 1.519496 | 176.4722 | -0.06783378 | 0.3846458 | 0.01519496 | 13.04572 | 0.01538583
175 | 544.1496 | 1.526795 | 177.4722 | -0.06679964 | 0.3866398 | 0.01526795 | 13.08052 | 0.01546559
176 | 545.848 | 1.535181 | 178.4722 | -0.06685269 | 0.3885309 | 0.01535181 | 13.12135 | 0.01554124
177 | 547.2897 | 1.540942 | 179.4722 | -0.06428075 | 0.3903021 | 0.01540942 | 13.156 | 0.01561209
178 | 548.2916 | 1.549679 | 180.4722 | -0.06468427 | 0.3921216 | 0.01549679 | 13.18009 | 0.01568486
179 | 549.9776 | 1.556009 | 181.4722 | -0.06268096 | 0.3941554 | 0.01556009 | 13.22062 | 0.01576622
180 | 551.5967 | 1.565057 | 182.4722 | -0.06339562 | 0.3962287 | 0.01565057 | 13.25954 | 0.01584915
181 | 553.5789 | 1.574277 | 183.4722 | -0.06428194 | 0.3983279 | 0.01574277 | 13.30718 | 0.01593311
182 | 555.9061 | 1.582227 | 184.4722 | -0.06389868 | 0.4005485 | 0.01582227 | 13.36313 | 0.01602194
183 | 557.4041 | 1.590739 | 185.4722 | -0.0640769 | 0.4027239 | 0.01590739 | 13.39914 | 0.01610896
184 | 559.2343 | 1.598825 | 186.4722 | -0.06382954 | 0.4047843 | 0.01598825 | 13.44313 | 0.01619137
185 | 559.9783 | 1.605805 | 187.4722 | -0.06247699 | 0.4067441 | 0.01605805 | 13.46102 | 0.01626976
186 | 561.5405 | 1.613562 | 188.4722 | -0.06190062 | 0.4086772 | 0.01613562 | 13.49857 | 0.01634709
187 | 563.2393 | 1.621183 | 189.4722 | -0.06118834 | 0.4106361 | 0.01621183 | 13.53941 | 0.01642545
188 | 564.849 | 1.631176 | 190.4722 | -0.06284714 | 0.4129268 | 0.01631176 | 13.5781 | 0.01651707
189 | 567.0245 | 1.640274 | 191.4722 | -0.06361186 | 0.4154604 | 0.01640274 | 13.6304 | 0.01661841
190 | 568.9743 | 1.64842 | 192.4722 | -0.0634253 | 0.41762 | 0.0164842 | 13.67727 | 0.0167048
191 | 570.4402 | 1.657239 | 193.4722 | -0.06391108 | 0.419921 | 0.01657239 | 13.71251 | 0.01679684
192 | 571.7641 | 1.664775 | 194.4722 | -0.06311297 | 0.4222446 | 0.01664775 | 13.74433 | 0.01688978
193 | 573.0158 | 1.67329 | 195.4722 | -0.06329477 | 0.4243478 | 0.0167329 | 13.77442 | 0.01697391
194 | 574.7794 | 1.681762 | 196.4722 | -0.06343365 | 0.4265684 | 0.01681762 | 13.81681 | 0.01706274
195 | 576.2517 | 1.690588 | 197.4722 | -0.06392658 | 0.4290827 | 0.01690588 | 13.8522 | 0.01716331
196 | 578.4178 | 1.700137 | 198.4722 | -0.06514192 | 0.4314678 | 0.01700137 | 13.90428 | 0.01725871
197 | 579.9239 | 1.70906 | 199.4722 | -0.06573141 | 0.4339619 | 0.0170906 | 13.94048 | 0.01735848
198 | 581.0845 | 1.71692 | 200.4722 | -0.06525874 | 0.4362127 | 0.0171692 | 13.96838 | 0.01744851
199 | 582.6515 | 1.725979 | 201.4722 | -0.06598413 | 0.4386579 | 0.01725979 | 14.00605 | 0.01754632
200 | 584.2163 | 1.735581 | 202.4722 | -0.06725299 | 0.4412241 | 0.01735581 | 14.04366 | 0.01764896
201 | 585.5673 | 1.74533 | 203.4722 | -0.0686686 | 0.4437567 | 0.0174533 | 14.07614 | 0.01775027
202 | 587.8965 | 1.757329 | 204.4722 | -0.07233369 | 0.4469067 | 0.01757329 | 14.13213 | 0.01787627
203 | 589.4839 | 1.76834 | 205.4722 | -0.07501173 | 0.4498945 | 0.0176834 | 14.17029 | 0.01799578
204 | 591.1973 | 1.777402 | 206.4722 | -0.0757407 | 0.4525183 | 0.01777402 | 14.21147 | 0.01810073
205 | 592.435 | 1.787023 | 207.4722 | -0.07702756 | 0.4551323 | 0.01787023 | 14.24123 | 0.01820529
206 | 592.9752 | 1.794833 | 208.4722 | -0.07650482 | 0.4575495 | 0.01794833 | 14.25421 | 0.01830198
207 | 593.6232 | 1.802537 | 209.4722 | -0.07587481 | 0.4599358 | 0.01802537 | 14.26979 | 0.01839743
208 | 594.3766 | 1.81118 | 210.4722 | -0.07618534 | 0.4625988 | 0.0181118 | 14.2879 | 0.01850395
209 | 594.5906 | 1.819105 | 211.4722 | -0.07577705 | 0.4649812 | 0.01819105 | 14.29304 | 0.01859925
210 | 595.3192 | 1.828425 | 212.4722 | -0.07676351 | 0.4675407 | 0.01828425 | 14.31056 | 0.01870163
211 | 595.7136 | 1.837022 | 213.4722 | -0.07702756 | 0.4700867 | 0.01837022 | 14.32004 | 0.01880347
212 | 596.2604 | 1.845513 | 214.4722 | -0.07718432 | 0.4728256 | 0.01845513 | 14.33318 | 0.01891302
213 | 597.0269 | 1.854185 | 215.4722 | -0.07752347 | 0.4754567 | 0.01854185 | 14.35161 | 0.01901827
214 | 597.2674 | 1.863101 | 216.4722 | -0.07810569 | 0.4782223 | 0.01863101 | 14.35739 | 0.01912889
215 | 597.1876 | 1.870411 | 217.4722 | -0.07708227 | 0.4805868 | 0.01870411 | 14.35547 | 0.01922347
216 | 596.9454 | 1.877853 | 218.4722 | -0.07619119 | 0.4830336 | 0.01877853 | 14.34965 | 0.01932134
217 | 597.2088 | 1.885553 | 219.4722 | -0.07555759 | 0.4856837 | 0.01885553 | 14.35598 | 0.01942735
218 | 597.2668 | 1.893038 | 220.4722 | -0.07470942 | 0.4882828 | 0.01893038 | 14.35738 | 0.01953131
219 | 596.9892 | 1.900659 | 221.4722 | -0.07399714 | 0.4909154 | 0.01900659 | 14.3507 | 0.01963662
220 | 597.1921 | 1.908344 | 222.4722 | -0.07334923 | 0.4936441 | 0.01908344 | 14.35558 | 0.01974576
221 | 597.4957 | 1.916824 | 223.4722 | -0.07349527 | 0.4965893 | 0.01916824 | 14.36288 | 0.01986357
222 | 597.2668 | 1.926365 | 224.4722 | -0.07470346 | 0.4996505 | 0.01926365 | 14.35737 | 0.01998602
223 | 598.1821 | 1.935427 | 225.4722 | -0.07543242 | 0.5029454 | 0.01935427 | 14.37938 | 0.02011782
224 | 598.4442 | 1.944322 | 226.4722 | -0.0759933 | 0.5062504 | 0.01944322 | 14.38568 | 0.02025002
225 | 598.7579 | 1.952619 | 227.4722 | -0.07595694 | 0.5094957 | 0.01952619 | 14.39322 | 0.02037983
226 | 598.4957 | 1.962493 | 228.4722 | -0.07749772 | 0.5127951 | 0.01962493 | 14.38692 | 0.0205118
227 | 598.532 | 1.970525 | 229.4722 | -0.07719672 | 0.516037 | 0.01970525 | 14.38779 | 0.02064148
228 | 598.1122 | 1.979623 | 230.4722 | -0.07796133 | 0.5193726 | 0.01979623 | 14.3777 | 0.0207749
229 | 598.5462 | 1.989125 | 231.4722 | -0.07913017 | 0.5229111 | 0.01989125 | 14.38813 | 0.02091645
230 | 597.9873 | 1.997934 | 232.4722 | -0.07960522 | 0.5261169 | 0.01997934 | 14.37469 | 0.02104468
231 | 597.9428 | 2.007418 | 233.4722 | -0.08075619 | 0.5295111 | 0.02007418 | 14.37363 | 0.02118044
232 | 597.5558 | 2.015937 | 234.4722 | -0.08094156 | 0.5329544 | 0.02015937 | 14.36432 | 0.02131818
233 | 596.9796 | 2.025264 | 235.4722 | -0.08193517 | 0.5363084 | 0.02025264 | 14.35047 | 0.02145234
234 | 597.1215 | 2.033625 | 236.4722 | -0.08196318 | 0.5397499 | 0.02033625 | 14.35388 | 0.02158999
235 | 596.5087 | 2.042487 | 237.4722 | -0.08249188 | 0.5430637 | 0.02042487 | 14.33915 | 0.02172255
236 | 595.4594 | 2.04989 | 238.4722 | -0.08156145 | 0.5462614 | 0.0204989 | 14.31393 | 0.02185046
237 | 594.7329 | 2.057965 | 239.4722 | -0.08130335 | 0.5493269 | 0.02057965 | 14.29646 | 0.02197308
238 | 594.3671 | 2.066337 | 240.4722 | -0.0813421 | 0.55252 | 0.02066337 | 14.28767 | 0.0221008
239 | 593.5802 | 2.073161 | 241.4722 | -0.07983232 | 0.5556868 | 0.02073161 | 14.26875 | 0.02222747
240 | 593.4486 | 2.083421 | 242.4722 | -0.08175922 | 0.5592773 | 0.02083421 | 14.26559 | 0.02237109
241 | 593.0951 | 2.093148 | 243.4722 | -0.08315349 | 0.5627358 | 0.02093148 | 14.25709 | 0.02250943
242 | 592.4633 | 2.102161 | 244.4722 | -0.08383227 | 0.5662211 | 0.02102161 | 14.24191 | 0.02264885
243 | 592.4334 | 2.11108 | 245.4722 | -0.08441829 | 0.5697008 | 0.0211108 | 14.24119 | 0.02278803
244 | 592.1184 | 2.11986 | 246.4722 | -0.08486462 | 0.5731481 | 0.0211986 | 14.23362 | 0.02292592
245 | 591.7747 | 2.130156 | 247.4722 | -0.08682752 | 0.576619 | 0.02130156 | 14.22535 | 0.02306476
246 | 591.5443 | 2.139368 | 248.4722 | -0.08770657 | 0.5799637 | 0.02139368 | 14.21981 | 0.02319855
247 | 590.7506 | 2.148381 | 249.4722 | -0.08838558 | 0.5835588 | 0.02148381 | 14.20074 | 0.02334235
248 | 590.6289 | 2.157543 | 250.4722 | -0.08921456 | 0.5869939 | 0.02157543 | 14.19781 | 0.02347976
249 | 589.8323 | 2.167478 | 251.4722 | -0.09081602 | 0.5904356 | 0.02167478 | 14.17866 | 0.02361742
250 | 589.5275 | 2.176107 | 252.4722 | -0.09111238 | 0.5939737 | 0.02176107 | 14.17133 | 0.02375895
251 | 589.1124 | 2.184841 | 253.4722 | -0.0915122 | 0.59754 | 0.02184841 | 14.16135 | 0.0239016
252 | 588.5591 | 2.1946 | 254.4722 | -0.09293866 | 0.600881 | 0.021946 | 14.14805 | 0.02403524
253 | 587.6277 | 2.204381 | 255.4722 | -0.09438634 | 0.6043749 | 0.02204381 | 14.12567 | 0.024175
254 | 586.6379 | 2.211791 | 256.4722 | -0.09346318 | 0.6075047 | 0.02211791 | 14.10187 | 0.02430019
255 | 585.3781 | 2.219749 | 257.4722 | -0.09308696 | 0.6105588 | 0.02219749 | 14.07159 | 0.02442235
256 | 584.504 | 2.228067 | 258.4722 | -0.09307217 | 0.6136997 | 0.02228067 | 14.05058 | 0.02454799
257 | 583.9348 | 2.237165 | 259.4722 | -0.09383678 | 0.6169185 | 0.02237165 | 14.03689 | 0.02467674
258 | 582.9105 | 2.244271 | 260.4722 | -0.09260965 | 0.6199983 | 0.02244271 | 14.01227 | 0.02479993
259 | 582.1147 | 2.252797 | 261.4722 | -0.09280205 | 0.6230074 | 0.02252797 | 13.99314 | 0.0249203
260 | 581.5215 | 2.261094 | 262.4722 | -0.09276581 | 0.6261691 | 0.02261094 | 13.97888 | 0.02504677
261 | 581.0953 | 2.270639 | 263.4722 | -0.09397745 | 0.629502 | 0.02270639 | 13.96864 | 0.02518008
262 | 581.4254 | 2.282069 | 264.4722 | -0.09707403 | 0.6333132 | 0.02282069 | 13.97657 | 0.02533253
263 | 582.3844 | 2.294915 | 265.4722 | -0.1015866 | 0.6375997 | 0.02294915 | 13.99962 | 0.02550399
264 | 582.1368 | 2.304907 | 266.4722 | -0.1032453 | 0.6412261 | 0.02304907 | 13.99367 | 0.02564904
265 | 581.9403 | 2.315425 | 267.4722 | -0.1054299 | 0.644988 | 0.02315425 | 13.98895 | 0.02579952
266 | 580.9238 | 2.324931 | 268.4722 | -0.1066022 | 0.6483436 | 0.02324931 | 13.96451 | 0.02593375
267 | 579.0288 | 2.332155 | 269.4722 | -0.1054931 | 0.6511152 | 0.02332155 | 13.91896 | 0.02604461
268 | 577.3334 | 2.339239 | 270.4722 | -0.1042442 | 0.6540837 | 0.02339239 | 13.87821 | 0.02616335
269 | 579.3939 | 2.355193 | 271.4722 | -0.1118648 | 0.6587764 | 0.02355193 | 13.92774 | 0.02635106
270 | 580.365 | 2.368733 | 272.4722 | -0.1170712 | 0.6631131 | 0.02368733 | 13.95108 | 0.02652452
271 | 578.1655 | 2.375506 | 273.4722 | -0.1155114 | 0.6659618 | 0.02375506 | 13.89821 | 0.02663847
272 | 575.6259 | 2.381214 | 274.4722 | -0.1128857 | 0.668305 | 0.02381214 | 13.83716 | 0.0267322
273 | 573.7828 | 2.389071 | 275.4722 | -0.1124096 | 0.6708002 | 0.02389071 | 13.79286 | 0.02683201
274 | 571.4622 | 2.394829 | 276.4722 | -0.109834 | 0.6732479 | 0.02394829 | 13.73707 | 0.02692991
275 | 570.1205 | 2.401506 | 277.4722 | -0.1081777 | 0.6757589 | 0.02401506 | 13.70482 | 0.02703036
276 | 568.9644 | 2.409313 | 278.4722 | -0.1076512 | 0.6786096 | 0.02409313 | 13.67703 | 0.02714439
277 | 568.079 | 2.417206 | 279.4722 | -0.1072109 | 0.6812662 | 0.02417206 | 13.65574 | 0.02725065
278 | 566.1324 | 2.423557 | 280.4722 | -0.1052289 | 0.6836427 | 0.02423557 | 13.60895 | 0.02734571
279 | 564.1387 | 2.429344 | 281.4722 | -0.1026819 | 0.6855916 | 0.02429344 | 13.56103 | 0.02742366
280 | 562.8242 | 2.436489 | 282.4722 | -0.1014941 | 0.6877385 | 0.02436489 | 13.52943 | 0.02750954
281 | 561.0265 | 2.442816 | 283.4722 | -0.09948706 | 0.6897454 | 0.02442816 | 13.48621 | 0.02758981
282 | 560.1279 | 2.449632 | 284.4722 | -0.09797025 | 0.6921201 | 0.02449632 | 13.46461 | 0.0276848
283 | 559.2909 | 2.45804 | 285.4722 | -0.09804463 | 0.694598 | 0.0245804 | 13.44449 | 0.02778392
284 | 558.0563 | 2.464513 | 286.4722 | -0.09618449 | 0.6967043 | 0.02464513 | 13.41482 | 0.02786817
285 | 556.4431 | 2.470921 | 287.4722 | -0.09425974 | 0.6986586 | 0.02470921 | 13.37604 | 0.02794634
286 | 555.5786 | 2.478889 | 288.4722 | -0.09389448 | 0.7008634 | 0.02478889 | 13.35526 | 0.02803453
287 | 555.0887 | 2.486922 | 289.4722 | -0.09359336 | 0.7031139 | 0.02486922 | 13.34348 | 0.02812455
288 | 555.4405 | 2.498834 | 290.4722 | -0.09717273 | 0.7061938 | 0.02498834 | 13.35193 | 0.02824775
289 | 555.3114 | 2.508805 | 291.4722 | -0.09880996 | 0.7089947 | 0.02508805 | 13.34883 | 0.02835979
290 | 555.394 | 2.519273 | 292.4722 | -0.1009445 | 0.7118392 | 0.02519273 | 13.35082 | 0.02847357
291 | 554.6436 | 2.528224 | 293.4722 | -0.1015625 | 0.7141578 | 0.02528224 | 13.33278 | 0.02856631
292 | 553.3485 | 2.538013 | 294.4722 | -0.1030173 | 0.71628 | 0.02538013 | 13.30165 | 0.0286512
293 | 552.5891 | 2.546907 | 295.4722 | -0.1035783 | 0.7187953 | 0.02546907 | 13.28339 | 0.02875181
294 | 551.8782 | 2.556717 | 296.4722 | -0.1050546 | 0.7211825 | 0.02556717 | 13.2663 | 0.0288473
295 | 550.8471 | 2.567227 | 297.4722 | -0.1072321 | 0.723513 | 0.02567227 | 13.24152 | 0.02894052
296 | 549.4217 | 2.577938 | 298.4722 | -0.1096096 | 0.7256892 | 0.02577938 | 13.20725 | 0.02902757
297 | 547.7659 | 2.586661 | 299.4722 | -0.1099989 | 0.7273897 | 0.02586661 | 13.16745 | 0.02909559
298 | 543.8035 | 2.592347 | 300.4722 | -0.1073518 | 0.7284649 | 0.02592347 | 13.0722 | 0.0291386
299 | 541.222 | 2.600891 | 301.4722 | -0.1075623 | 0.7297195 | 0.02600891 | 13.01014 | 0.02918878
300 | 538.1168 | 2.60844 | 302.4722 | -0.1067784 | 0.7310419 | 0.0260844 | 12.9355 | 0.02924168
301 | 535.21 | 2.619248 | 303.4722 | -0.1092527 | 0.732397 | 0.02619248 | 12.86563 | 0.02929588
302 | 532.026 | 2.629647 | 304.4722 | -0.1113191 | 0.7338576 | 0.02629647 | 12.78909 | 0.02935431
303 | 528.0219 | 2.640165 | 305.4722 | -0.1135037 | 0.734973 | 0.02640165 | 12.69283 | 0.02939892
304 | 523.6092 | 2.652275 | 306.4722 | -0.1172795 | 0.736018 | 0.02652275 | 12.58676 | 0.02944072
305 | 517.3562 | 2.663451 | 307.4722 | -0.1201222 | 0.7365999 | 0.02663451 | 12.43645 | 0.029464
306 | 507.6033 | 2.675052 | 308.4722 | -0.1233902 | 0.7365401 | 0.02675052 | 12.202 | 0.02946161
307 | 491.4121 | 2.683817 | 309.4722 | -0.1238222 | 0.7340532 | 0.02683817 | 11.81279 | 0.02936213
308 | 466.404 | 2.685309 | 310.4722 | -0.1169803 | 0.7262503 | 0.02685309 | 11.21164 | 0.02905001
309 | 430.4012 | 2.695086 | 311.4722 | -0.1184244 | 0.713806 | 0.02695086 | 10.34618 | 0.02855224
310 | 354.9021 | 2.718135 | 312.4722 | -0.1331403 | 0.6688719 | 0.02718135 | 8.5313 | 0.02675488

## WHB
| Axial Force | Axial Displacement | Time | Axial Displacement Error | Axial 634.12F | Strain [mm/mm] | Stress[MPa] | StrainExt[mm/mm]
0 | 4.517148 | 0.006934404 | 2.467773 | -0.1125485 | 0.002400252 | 6.934404e-05 | 0.1085853 | 9.601006e-05 | Resultados
1 | 5.941675 | 0.008314848 | 3.467773 | -0.1055956 | 0.002903394 | 8.314848e-05 | 0.1428287 | 0.0001161358 | 616.0196 | Max Force
2 | 8.133996 | 0.01263499 | 4.467773 | -0.1015824 | 0.004329818 | 0.0001263499 | 0.1955288 | 0.0001731927 | 0.03710446 | MaxStrain
3 | 11.17453 | 0.01904368 | 5.467773 | -0.09965776 | 0.006101377 | 0.0001904368 | 0.2686186 | 0.0002440551 | 0.04901903 | MaxStrainExt
4 | 14.50568 | 0.02526283 | 6.467773 | -0.09754358 | 0.007997227 | 0.0002526283 | 0.3486941 | 0.0003198891 | 808.7795 | Modulo Young
5 | 17.12883 | 0.03016591 | 7.467773 | -0.09411332 | 0.009570216 | 0.0003016591 | 0.4117506 | 0.0003828086 | 800.172 | Modulo Young Extensometro
6 | 20.87117 | 0.03698588 | 8.467773 | -0.09259994 | 0.01188982 | 0.0003698588 | 0.5017109 | 0.0004755927 | 0.174339 | Resiliencia
7 | 24.27269 | 0.04387379 | 9.467773 | -0.09115453 | 0.01390883 | 0.0004387379 | 0.5834781 | 0.0005563531 | 0.4201432 | Tenacidad
8 | 28.53866 | 0.05170941 | 10.46777 | -0.09065682 | 0.01628675 | 0.0005170941 | 0.6860254 | 0.0006514698
9 | 33.33297 | 0.06084681 | 11.46777 | -0.09146088 | 0.0188812 | 0.0006084681 | 0.8012732 | 0.000755248
10 | 36.96986 | 0.06861448 | 12.46777 | -0.09089522 | 0.02114615 | 0.0006861448 | 0.8886987 | 0.000845846
11 | 40.78502 | 0.07685423 | 13.46777 | -0.09080164 | 0.02336438 | 0.0007685423 | 0.980409 | 0.0009345754
12 | 44.90722 | 0.08429289 | 14.46777 | -0.08990696 | 0.02560007 | 0.0008429289 | 1.079501 | 0.001024003
13 | 51.31742 | 0.09784341 | 15.46777 | -0.09512415 | 0.02963868 | 0.0009784341 | 1.233592 | 0.001185547
14 | 56.23886 | 0.108794 | 16.46777 | -0.09774138 | 0.03232632 | 0.00108794 | 1.351896 | 0.001293053
15 | 60.26882 | 0.1161933 | 17.46777 | -0.09680736 | 0.03470558 | 0.001161933 | 1.44877 | 0.001388223
16 | 64.43885 | 0.1237214 | 18.46777 | -0.0960021 | 0.03682039 | 0.001237214 | 1.549011 | 0.001472815
17 | 67.83524 | 0.1319432 | 19.46777 | -0.09589062 | 0.03888727 | 0.001319432 | 1.630655 | 0.001555491
18 | 71.91846 | 0.1389992 | 20.46777 | -0.09461329 | 0.04103541 | 0.001389992 | 1.728809 | 0.001641416
19 | 75.88772 | 0.1468134 | 21.46777 | -0.09409412 | 0.0434203 | 0.001468134 | 1.824224 | 0.001736812
20 | 80.91142 | 0.157764 | 22.46777 | -0.09671136 | 0.04610351 | 0.00157764 | 1.944986 | 0.00184414
21 | 84.83111 | 0.1651382 | 23.46777 | -0.09575232 | 0.04853235 | 0.001651382 | 2.039209 | 0.001941294
22 | 87.4886 | 0.1714504 | 24.46777 | -0.09373111 | 0.04996122 | 0.001714504 | 2.103091 | 0.001998449
23 | 91.32941 | 0.1784062 | 25.46777 | -0.09235364 | 0.05226489 | 0.001784062 | 2.195419 | 0.002090596
24 | 95.38423 | 0.1871002 | 26.46777 | -0.09271423 | 0.05425213 | 0.001871002 | 2.29289 | 0.002170085
25 | 98.75695 | 0.1940811 | 27.46777 | -0.0913618 | 0.05630433 | 0.001940811 | 2.373965 | 0.002252173
26 | 103.4127 | 0.2033508 | 28.46777 | -0.09229818 | 0.0587748 | 0.002033508 | 2.485883 | 0.002350992
27 | 108.6818 | 0.2143157 | 29.46777 | -0.09492972 | 0.06170465 | 0.002143157 | 2.612544 | 0.002468186
28 | 113.5939 | 0.2240825 | 30.46777 | -0.0963632 | 0.06448075 | 0.002240825 | 2.730624 | 0.00257923
29 | 117.1778 | 0.2303696 | 31.46777 | -0.09431696 | 0.0664092 | 0.002303696 | 2.816773 | 0.002656368
30 | 119.4946 | 0.236789 | 32.46777 | -0.09240305 | 0.06811263 | 0.00236789 | 2.872467 | 0.002724505
31 | 123.5393 | 0.2455723 | 33.46777 | -0.09285306 | 0.07017886 | 0.002455723 | 2.969695 | 0.002807154
32 | 128.1559 | 0.2541768 | 34.46777 | -0.09312425 | 0.07244652 | 0.002541768 | 3.080671 | 0.002897861
33 | 133.0918 | 0.2643692 | 35.46777 | -0.09498331 | 0.07504402 | 0.002643692 | 3.199321 | 0.003001761
34 | 136.2992 | 0.272212 | 36.46777 | -0.09449276 | 0.07723113 | 0.00272212 | 3.276422 | 0.003089245
35 | 140.5669 | 0.2804017 | 37.46777 | -0.0943491 | 0.07936765 | 0.002804017 | 3.379011 | 0.003174706
36 | 144.977 | 0.2886164 | 38.46777 | -0.09423048 | 0.08175951 | 0.002886164 | 3.485023 | 0.003270381
37 | 150.1144 | 0.2990627 | 39.46777 | -0.09634346 | 0.08452587 | 0.002990627 | 3.60852 | 0.003381035
38 | 153.3173 | 0.3072345 | 40.46777 | -0.09618192 | 0.08651314 | 0.003072345 | 3.685512 | 0.003460526
39 | 156.4823 | 0.3141546 | 41.46777 | -0.09476869 | 0.08818278 | 0.003141546 | 3.761593 | 0.003527311
40 | 160.2242 | 0.3213644 | 42.46777 | -0.09364513 | 0.09029829 | 0.003213644 | 3.851542 | 0.003611931
41 | 164.5763 | 0.3304195 | 43.46777 | -0.09436694 | 0.09258372 | 0.003304195 | 3.956162 | 0.003703349
42 | 169.73 | 0.341413 | 44.46777 | -0.09702708 | 0.09558431 | 0.00341413 | 4.080048 | 0.003823373
43 | 175.5334 | 0.3527355 | 45.46777 | -0.1000162 | 0.09876356 | 0.003527355 | 4.219553 | 0.003950543
44 | 179.0201 | 0.3593731 | 46.46777 | -0.09832048 | 0.1005421 | 0.003593731 | 4.303368 | 0.004021683
45 | 182.1474 | 0.3671765 | 47.46777 | -0.0977906 | 0.1023498 | 0.003671765 | 4.378543 | 0.004093993
46 | 185.0721 | 0.3737748 | 48.46777 | -0.09605548 | 0.1041289 | 0.003737748 | 4.448849 | 0.004165154
47 | 188.2408 | 0.3815961 | 49.46777 | -0.09554347 | 0.1060199 | 0.003815961 | 4.52502 | 0.004240797
48 | 195.9695 | 0.3971922 | 50.46777 | -0.1028063 | 0.1099505 | 0.003971922 | 4.710804 | 0.004398019
49 | 201.2078 | 0.4084396 | 51.46777 | -0.1057204 | 0.1129837 | 0.004084396 | 4.836726 | 0.00451935
50 | 202.8722 | 0.413425 | 52.46777 | -0.1023723 | 0.1143069 | 0.00413425 | 4.876736 | 0.004572277
51 | 204.7851 | 0.4189718 | 53.46777 | -0.09958583 | 0.1155337 | 0.004189718 | 4.92272 | 0.004621347
52 | 208.7814 | 0.426017 | 54.46777 | -0.09829777 | 0.1174929 | 0.00426017 | 5.018784 | 0.004699717
53 | 211.9309 | 0.4331088 | 55.46777 | -0.09705618 | 0.1194188 | 0.004331088 | 5.094493 | 0.004776753
54 | 215.7501 | 0.4415417 | 56.46777 | -0.09715572 | 0.1216184 | 0.004415417 | 5.1863 | 0.004864735
55 | 221.0221 | 0.4523385 | 57.46777 | -0.09961918 | 0.1244268 | 0.004523385 | 5.313032 | 0.004977072
56 | 224.6731 | 0.4607463 | 58.46777 | -0.09969369 | 0.1265022 | 0.004607463 | 5.400796 | 0.005060089
57 | 227.9431 | 0.4683423 | 59.46777 | -0.09895635 | 0.1283153 | 0.004683423 | 5.479401 | 0.005132612
58 | 231.304 | 0.4760957 | 60.46777 | -0.0983764 | 0.1303082 | 0.004760957 | 5.560192 | 0.005212326
59 | 235.0694 | 0.4856765 | 61.46777 | -0.09962392 | 0.1326955 | 0.004856765 | 5.650708 | 0.005307822
60 | 239.2068 | 0.494653 | 62.46777 | -0.100267 | 0.134902 | 0.00494653 | 5.750163 | 0.005396078
61 | 242.7466 | 0.5022418 | 63.46777 | -0.09952256 | 0.137012 | 0.005022418 | 5.835255 | 0.005480479
62 | 246.3495 | 0.5108786 | 64.46777 | -0.09982595 | 0.1390675 | 0.005108786 | 5.921864 | 0.005562702
63 | 249.5292 | 0.5187857 | 65.46777 | -0.09939977 | 0.1409564 | 0.005187857 | 5.998297 | 0.005638257
64 | 252.6252 | 0.5261207 | 66.46777 | -0.09840137 | 0.1428405 | 0.005261207 | 6.07272 | 0.00571362
65 | 255.2536 | 0.5326545 | 67.46777 | -0.09660191 | 0.1444413 | 0.005326545 | 6.135904 | 0.005777653
66 | 258.3869 | 0.5390131 | 68.46777 | -0.0946272 | 0.1463811 | 0.005390131 | 6.211224 | 0.005855242
67 | 261.7221 | 0.5471563 | 69.46777 | -0.09443706 | 0.1480787 | 0.005471563 | 6.291398 | 0.005923148
68 | 265.1435 | 0.5550027 | 70.46777 | -0.09395006 | 0.1499994 | 0.005550027 | 6.373641 | 0.005999978
69 | 268.2121 | 0.5619943 | 71.46777 | -0.09260836 | 0.152001 | 0.005619943 | 6.447406 | 0.006080039
70 | 272.4731 | 0.5713892 | 72.46777 | -0.09366992 | 0.1544193 | 0.005713892 | 6.549834 | 0.006176772
71 | 278.8235 | 0.5859196 | 73.46777 | -0.09986699 | 0.1577908 | 0.005859196 | 6.702488 | 0.006311632
72 | 281.9643 | 0.5951715 | 74.46777 | -0.1007855 | 0.1598356 | 0.005951715 | 6.777989 | 0.006393425
73 | 284.2329 | 0.599184 | 75.46777 | -0.09646476 | 0.1613438 | 0.00599184 | 6.832521 | 0.006453751
74 | 286.8697 | 0.6066835 | 76.46777 | -0.09563089 | 0.1628875 | 0.006066835 | 6.895906 | 0.006515501
75 | 289.8485 | 0.6136287 | 77.46777 | -0.09424269 | 0.1649088 | 0.006136287 | 6.967512 | 0.006596351
76 | 292.5429 | 0.6206488 | 78.46777 | -0.09292954 | 0.1663642 | 0.006206488 | 7.032281 | 0.006654569
77 | 295.5956 | 0.6278515 | 79.46777 | -0.09179884 | 0.1681839 | 0.006278515 | 7.105662 | 0.006727355
78 | 299.3183 | 0.6363916 | 80.46777 | -0.09200567 | 0.1704247 | 0.006363916 | 7.195152 | 0.00681699
79 | 303.5399 | 0.6455755 | 81.46777 | -0.09285623 | 0.172789 | 0.006455755 | 7.296631 | 0.00691156
80 | 306.2864 | 0.6531251 | 82.46777 | -0.09207243 | 0.1746827 | 0.006531251 | 7.362654 | 0.006987306
81 | 309.6024 | 0.6605852 | 83.46777 | -0.09119922 | 0.1765431 | 0.006605852 | 7.442366 | 0.007061725
82 | 312.7848 | 0.6691968 | 84.46777 | -0.09147757 | 0.1787121 | 0.006691968 | 7.518865 | 0.007148485
83 | 315.9303 | 0.6771684 | 85.46777 | -0.09111577 | 0.1805284 | 0.006771684 | 7.594478 | 0.007221136
84 | 318.8915 | 0.6851756 | 86.46777 | -0.09078968 | 0.1825963 | 0.006851756 | 7.665661 | 0.007303851
85 | 322.8253 | 0.6932223 | 87.46777 | -0.09050297 | 0.1845972 | 0.006932223 | 7.760223 | 0.00738389
86 | 325.9944 | 0.7021236 | 88.46777 | -0.09107101 | 0.1867003 | 0.007021236 | 7.836404 | 0.00746801
87 | 330.487 | 0.7135964 | 89.46777 | -0.09421039 | 0.1894825 | 0.007135964 | 7.944399 | 0.007579299
88 | 334.9342 | 0.7236886 | 90.46777 | -0.09596932 | 0.1919953 | 0.007236886 | 8.051303 | 0.007679813
89 | 338.2425 | 0.7314419 | 91.46777 | -0.09538937 | 0.1938464 | 0.007314419 | 8.130828 | 0.007753854
90 | 340.5573 | 0.7381582 | 92.46777 | -0.09377229 | 0.1956483 | 0.007381582 | 8.186473 | 0.007825933
91 | 343.2794 | 0.7455897 | 93.46777 | -0.09287042 | 0.197446 | 0.007455897 | 8.251909 | 0.007897841
92 | 349.1205 | 0.7580888 | 94.46777 | -0.09703618 | 0.2005272 | 0.007580888 | 8.392319 | 0.008021089
93 | 353.9297 | 0.7701301 | 95.46777 | -0.1007442 | 0.2036802 | 0.007701301 | 8.507927 | 0.008147208
94 | 356.6161 | 0.7768786 | 96.46777 | -0.0991593 | 0.2052424 | 0.007768786 | 8.572502 | 0.008209694
95 | 358.4388 | 0.7839346 | 97.46777 | -0.09788197 | 0.2068556 | 0.007839346 | 8.616318 | 0.008274223
96 | 360.5524 | 0.7905007 | 98.46777 | -0.09611469 | 0.2082755 | 0.007905007 | 8.667124 | 0.00833102
97 | 362.9674 | 0.7970488 | 99.46777 | -0.09432954 | 0.2097569 | 0.007970488 | 8.725177 | 0.008390276
98 | 366.0833 | 0.8033037 | 100.4678 | -0.09225106 | 0.2114469 | 0.008033037 | 8.80008 | 0.008457878
99 | 369.1458 | 0.8129489 | 101.4678 | -0.09356296 | 0.2134365 | 0.008129489 | 8.873696 | 0.008537461
100 | 372.1124 | 0.8201158 | 102.4678 | -0.0923965 | 0.2154617 | 0.008201158 | 8.94501 | 0.008618468
101 | 375.3363 | 0.8295143 | 103.4678 | -0.09346163 | 0.21755 | 0.008295143 | 9.022507 | 0.008702002
102 | 378.6653 | 0.8390951 | 104.4678 | -0.09470916 | 0.2197128 | 0.008390951 | 9.102532 | 0.008788513
103 | 381.7689 | 0.8462155 | 105.4678 | -0.0934962 | 0.2216897 | 0.008462155 | 9.177137 | 0.00886759
104 | 384.5887 | 0.8545232 | 106.4678 | -0.09347057 | 0.2235675 | 0.008545232 | 9.244922 | 0.008942701
105 | 388.2813 | 0.8652341 | 107.4678 | -0.09584814 | 0.2259915 | 0.008652341 | 9.333685 | 0.009039661
106 | 391.1085 | 0.871861 | 108.4678 | -0.09414167 | 0.2276461 | 0.00871861 | 9.401646 | 0.009105845
107 | 393.1621 | 0.8779335 | 109.4678 | -0.09188086 | 0.2293148 | 0.008779335 | 9.451012 | 0.009172593
108 | 395.6398 | 0.8859014 | 110.4678 | -0.09151548 | 0.231119 | 0.008859014 | 9.510573 | 0.009244762
109 | 398.1819 | 0.8923853 | 111.4678 | -0.08966595 | 0.2328728 | 0.008923853 | 9.571681 | 0.009314912
110 | 401.2804 | 0.9007824 | 112.4678 | -0.08972973 | 0.2348029 | 0.009007824 | 9.646163 | 0.009392117
111 | 404.172 | 0.9085929 | 113.4678 | -0.08920699 | 0.2368046 | 0.009085929 | 9.715674 | 0.009472183
112 | 407.2614 | 0.918231 | 114.4678 | -0.09051168 | 0.2387149 | 0.00918231 | 9.789937 | 0.009548595
113 | 409.8269 | 0.9261274 | 115.4678 | -0.09007478 | 0.2407099 | 0.009261274 | 9.851608 | 0.009628395
114 | 414.0069 | 0.9361804 | 116.4678 | -0.09179437 | 0.243141 | 0.009361804 | 9.952089 | 0.009725639
115 | 415.7973 | 0.9421671 | 117.4678 | -0.08944773 | 0.2448652 | 0.009421671 | 9.995128 | 0.009794607
116 | 418.848 | 0.9506321 | 118.4678 | -0.08957947 | 0.2468716 | 0.009506321 | 10.06846 | 0.009874862
117 | 421.7903 | 0.9585321 | 119.4678 | -0.08914614 | 0.2487443 | 0.009585321 | 10.13919 | 0.009949773
118 | 424.2143 | 0.9664178 | 120.4678 | -0.08869851 | 0.2506456 | 0.009664178 | 10.19746 | 0.01002582
119 | 427.1834 | 0.9741032 | 121.4678 | -0.08805055 | 0.2526017 | 0.009741032 | 10.26883 | 0.01010407
120 | 429.5807 | 0.9830976 | 122.4678 | -0.08871156 | 0.2545213 | 0.009830976 | 10.32646 | 0.01018085
121 | 432.6382 | 0.9921849 | 123.4678 | -0.08946556 | 0.2566932 | 0.009921849 | 10.39996 | 0.01026773
122 | 435.8685 | 1.001219 | 124.4678 | -0.09016592 | 0.2590827 | 0.01001219 | 10.47761 | 0.01036331
123 | 438.6314 | 1.008636 | 125.4678 | -0.08924979 | 0.2607926 | 0.01008636 | 10.54402 | 0.01043171
124 | 440.2196 | 1.015027 | 126.4678 | -0.08730727 | 0.2624051 | 0.01015027 | 10.5822 | 0.0104962
125 | 440.9182 | 1.018939 | 127.4678 | -0.0828864 | 0.263349 | 0.01018939 | 10.59899 | 0.01053396
126 | 444.2252 | 1.027672 | 128.4678 | -0.08328629 | 0.2654976 | 0.01027672 | 10.67849 | 0.01061991
127 | 447.9796 | 1.037468 | 129.4678 | -0.08474839 | 0.2679626 | 0.01037468 | 10.76874 | 0.01071851
128 | 450.5724 | 1.04628 | 130.4678 | -0.08522701 | 0.2698362 | 0.0104628 | 10.83107 | 0.01079345
129 | 452.7487 | 1.05325 | 131.4678 | -0.08386385 | 0.2717965 | 0.0105325 | 10.88338 | 0.01087186
130 | 458.4257 | 1.068674 | 132.4678 | -0.09095502 | 0.275246 | 0.01068674 | 11.01985 | 0.01100984
131 | 461.6543 | 1.078051 | 133.4678 | -0.0919987 | 0.2776858 | 0.01078051 | 11.09746 | 0.01110743
132 | 463.2349 | 1.084256 | 134.4678 | -0.08987021 | 0.2793991 | 0.01084256 | 11.13545 | 0.01117597
133 | 465.3635 | 1.091455 | 135.4678 | -0.08873593 | 0.2809864 | 0.01091455 | 11.18662 | 0.01123945
134 | 467.0794 | 1.099019 | 136.4678 | -0.08796644 | 0.2826956 | 0.01099019 | 11.22787 | 0.01130782
135 | 468.4679 | 1.104326 | 137.4678 | -0.08494031 | 0.2840073 | 0.01104326 | 11.26125 | 0.01136029
136 | 471.1604 | 1.112072 | 138.4678 | -0.08435321 | 0.2858764 | 0.01112072 | 11.32597 | 0.01143506
137 | 471.9964 | 1.117104 | 139.4678 | -0.08105158 | 0.2872011 | 0.01117104 | 11.34607 | 0.01148804
138 | 474.6642 | 1.123713 | 140.4678 | -0.07932723 | 0.2891052 | 0.01123713 | 11.4102 | 0.01156421
139 | 477.7216 | 1.133562 | 141.4678 | -0.08084297 | 0.2913008 | 0.01133562 | 11.48369 | 0.01165203
140 | 480.018 | 1.14158 | 142.4678 | -0.08052766 | 0.2933127 | 0.0114158 | 11.53889 | 0.01173251
141 | 481.8365 | 1.148293 | 143.4678 | -0.07890701 | 0.2950948 | 0.01148293 | 11.58261 | 0.01180379
142 | 484.4457 | 1.155828 | 144.4678 | -0.0781089 | 0.2969999 | 0.01155828 | 11.64533 | 0.01187999
143 | 487.9904 | 1.166586 | 145.4678 | -0.08053303 | 0.2993619 | 0.01166586 | 11.73054 | 0.01197447
144 | 489.4631 | 1.174375 | 146.4678 | -0.07998884 | 0.3010885 | 0.01174375 | 11.76594 | 0.01204354
145 | 492.3013 | 1.182178 | 147.4678 | -0.07945895 | 0.3033558 | 0.01182178 | 11.83417 | 0.01213423
146 | 494.9804 | 1.19128 | 148.4678 | -0.08022726 | 0.3054366 | 0.0119128 | 11.89857 | 0.01221746
147 | 496.5521 | 1.197853 | 149.4678 | -0.07846713 | 0.3070841 | 0.01197853 | 11.93635 | 0.01228336
148 | 499.7328 | 1.205599 | 150.4678 | -0.07788002 | 0.3092119 | 0.01205599 | 12.01281 | 0.01236848
149 | 501.0563 | 1.21385 | 151.4678 | -0.07779717 | 0.3112297 | 0.0121385 | 12.04462 | 0.01244919
150 | 503.4384 | 1.221929 | 152.4678 | -0.07754266 | 0.3129894 | 0.01221929 | 12.10188 | 0.01251957
151 | 507.4654 | 1.234674 | 153.4678 | -0.08195508 | 0.3162017 | 0.01234674 | 12.19869 | 0.01264807
152 | 510.6808 | 1.244802 | 154.4678 | -0.08374977 | 0.3185691 | 0.01244802 | 12.27598 | 0.01274276
153 | 512.2971 | 1.251444 | 155.4678 | -0.0820576 | 0.3202942 | 0.01251444 | 12.31483 | 0.01281177
154 | 513.9091 | 1.25786 | 156.4678 | -0.08014011 | 0.321946 | 0.0125786 | 12.35358 | 0.01287784
155 | 515.8133 | 1.265824 | 157.4678 | -0.07977116 | 0.3239623 | 0.01265824 | 12.39936 | 0.01295849
156 | 517.7305 | 1.273613 | 158.4678 | -0.07922697 | 0.3258409 | 0.01273613 | 12.44544 | 0.01303363
157 | 519.223 | 1.2799 | 159.4678 | -0.07718075 | 0.3274853 | 0.012799 | 12.48132 | 0.01309941
158 | 521.8946 | 1.288991 | 160.4678 | -0.07793832 | 0.3297872 | 0.01288991 | 12.54554 | 0.01319149
159 | 525.1111 | 1.299158 | 161.4678 | -0.07977236 | 0.3321652 | 0.01299158 | 12.62286 | 0.01328661
160 | 526.6707 | 1.306597 | 162.4678 | -0.07887769 | 0.3339895 | 0.01306597 | 12.66035 | 0.01335958
161 | 527.6842 | 1.312816 | 163.4678 | -0.07676351 | 0.3354822 | 0.01312816 | 12.68472 | 0.01341929
162 | 529.9835 | 1.320273 | 164.4678 | -0.07588672 | 0.3375518 | 0.01320273 | 12.73999 | 0.01350207
163 | 531.1702 | 1.32666 | 165.4678 | -0.07394063 | 0.3390857 | 0.0132666 | 12.76851 | 0.01356343
164 | 533.4135 | 1.336076 | 166.4678 | -0.07502365 | 0.341189 | 0.01336076 | 12.82244 | 0.01364756
165 | 535.8664 | 1.343973 | 167.4678 | -0.07458663 | 0.3431904 | 0.01343973 | 12.8814 | 0.01372762
166 | 538.0684 | 1.351569 | 168.4678 | -0.07384932 | 0.3452238 | 0.01351569 | 12.93434 | 0.01380895
167 | 539.5941 | 1.358203 | 169.4678 | -0.07214999 | 0.3471073 | 0.01358203 | 12.97101 | 0.01388429
168 | 540.7401 | 1.366679 | 170.4678 | -0.07229245 | 0.3489088 | 0.01366679 | 12.99856 | 0.01395635
169 | 542.7073 | 1.373316 | 171.4678 | -0.0705967 | 0.3505813 | 0.01373316 | 13.04585 | 0.01402325
170 | 546.5759 | 1.385998 | 172.4678 | -0.07494485 | 0.3536064 | 0.01385998 | 13.13884 | 0.01414426
171 | 548.1469 | 1.393415 | 173.4678 | -0.07402873 | 0.3556567 | 0.01393415 | 13.17661 | 0.01422627
172 | 549.772 | 1.400378 | 174.4678 | -0.07265842 | 0.3571986 | 0.01400378 | 13.21567 | 0.01428794
173 | 551.8559 | 1.408957 | 175.4678 | -0.07290459 | 0.3592817 | 0.01408957 | 13.26577 | 0.01437127
174 | 552.8553 | 1.415395 | 176.4678 | -0.07100857 | 0.3611864 | 0.01415395 | 13.28979 | 0.01444746
175 | 555.1705 | 1.42451 | 177.4678 | -0.07179118 | 0.3633559 | 0.0142451 | 13.34544 | 0.01453424
176 | 557.2534 | 1.433966 | 178.4678 | -0.07291353 | 0.3656894 | 0.01433966 | 13.39551 | 0.01462757
177 | 559.621 | 1.442431 | 179.4678 | -0.07304525 | 0.3677713 | 0.01442431 | 13.45243 | 0.01471085
178 | 560.9103 | 1.449291 | 180.4678 | -0.07157123 | 0.3696008 | 0.01449291 | 13.48342 | 0.01478403
179 | 562.6524 | 1.457763 | 181.4678 | -0.07171011 | 0.371705 | 0.01457763 | 13.5253 | 0.0148682
180 | 564.8396 | 1.466857 | 182.4678 | -0.07247114 | 0.3739451 | 0.01466857 | 13.57787 | 0.0149578
181 | 566.2765 | 1.473545 | 183.4678 | -0.07082546 | 0.3757454 | 0.01473545 | 13.61242 | 0.01502982
182 | 568.1581 | 1.482893 | 184.4678 | -0.07184053 | 0.378001 | 0.01482893 | 13.65765 | 0.01512004
183 | 569.3046 | 1.489016 | 185.4678 | -0.06962979 | 0.3796814 | 0.01489016 | 13.68521 | 0.01518726
184 | 571.4439 | 1.498997 | 186.4678 | -0.07127786 | 0.3821607 | 0.01498997 | 13.73663 | 0.01528643
185 | 573.0297 | 1.506332 | 187.4678 | -0.07027948 | 0.3840132 | 0.01506332 | 13.77475 | 0.01536053
186 | 574.3042 | 1.513767 | 188.4678 | -0.06938124 | 0.3859518 | 0.01513767 | 13.80539 | 0.01543807
187 | 575.5676 | 1.522025 | 189.4678 | -0.06930554 | 0.3881041 | 0.01522025 | 13.83576 | 0.01552416
188 | 577.7738 | 1.530336 | 190.4678 | -0.06928349 | 0.3903916 | 0.01530336 | 13.88879 | 0.01561566
189 | 578.9775 | 1.537778 | 191.4678 | -0.06839239 | 0.3922825 | 0.01537778 | 13.91773 | 0.0156913
190 | 579.8227 | 1.544763 | 192.4678 | -0.06704354 | 0.3940239 | 0.01544763 | 13.93805 | 0.01576096
191 | 581.5568 | 1.553807 | 193.4678 | -0.06775463 | 0.3964308 | 0.01553807 | 13.97973 | 0.01585723
192 | 582.8346 | 1.560577 | 194.4678 | -0.0661912 | 0.3982369 | 0.01560577 | 14.01045 | 0.01592947
193 | 584.5629 | 1.569693 | 195.4678 | -0.06697381 | 0.4003488 | 0.01569693 | 14.05199 | 0.01601395
194 | 585.6458 | 1.576928 | 196.4678 | -0.06587517 | 0.4024404 | 0.01576928 | 14.07802 | 0.01609762
195 | 587.9238 | 1.5856 | 197.4678 | -0.06621432 | 0.4047888 | 0.015856 | 14.13278 | 0.01619155
196 | 588.9599 | 1.595281 | 198.4678 | -0.06756198 | 0.4069971 | 0.01595281 | 14.15769 | 0.01627988
197 | 590.4157 | 1.602212 | 199.4678 | -0.06615949 | 0.4090745 | 0.01602212 | 14.19269 | 0.01636298
198 | 591.3246 | 1.609955 | 200.4678 | -0.06556881 | 0.4112108 | 0.01609955 | 14.21453 | 0.01644843
199 | 592.3359375 | 1.618177 | 201.4678 | -0.06545735 | 0.4133356 | 0.01618177 | 14.23884 | 0.01653343
200 | 593.3576 | 1.626656 | 202.4678 | -0.06560337 | 0.4155618 | 0.01626656 | 14.2634 | 0.01662247
201 | 594.3982 | 1.632632 | 203.4678 | -0.06324601 | 0.4174621 | 0.01632632 | 14.28842 | 0.01669849
202 | 596.2428 | 1.64364 | 204.4678 | -0.06592047 | 0.4200857 | 0.0164364 | 14.33276 | 0.01680343
203 | 596.8718 | 1.650313 | 205.4678 | -0.06426049 | 0.4221094 | 0.01650313 | 14.34788 | 0.01688438
204 | 597.9224 | 1.658081 | 206.4678 | -0.06369483 | 0.424029 | 0.01658081 | 14.37314 | 0.01696116
205 | 600.6424 | 1.669908 | 207.4678 | -0.06718827 | 0.4272973 | 0.01669908 | 14.43852 | 0.01709189
206 | 602.71 | 1.680425 | 208.4678 | -0.06937277 | 0.4300552 | 0.01680425 | 14.48822 | 0.01720221
207 | 603.3926 | 1.687535 | 209.4678 | -0.06814909 | 0.4321972 | 0.01687535 | 14.50463 | 0.01728789
208 | 603.9874 | 1.695002 | 210.4678 | -0.06728291 | 0.4343189 | 0.01695002 | 14.51893 | 0.01737276
209 | 604.4169 | 1.702273 | 211.4678 | -0.06622016 | 0.4361992 | 0.01702273 | 14.52925 | 0.01744797
210 | 604.8779 | 1.708449 | 212.4678 | -0.06406308 | 0.4381318 | 0.01708449 | 14.54033 | 0.01752527
211 | 606.3575 | 1.717955 | 213.4678 | -0.06523549 | 0.4408981 | 0.01717955 | 14.5759 | 0.01763592
212 | 606.612 | 1.72387 | 214.4678 | -0.06281734 | 0.4429173 | 0.0172387 | 14.58202 | 0.01771669
213 | 607.3743 | 1.733583 | 215.4678 | -0.06419719 | 0.4453415 | 0.01733583 | 14.60034 | 0.01781366
214 | 607.9915 | 1.74055 | 216.4678 | -0.06283045 | 0.4476976 | 0.0174055 | 14.61518 | 0.01790791
215 | 609.7591 | 1.750324 | 217.4678 | -0.06427109 | 0.4501668 | 0.01750324 | 14.65767 | 0.01800667
216 | 609.7418 | 1.757963 | 218.4678 | -0.0635767 | 0.4526311 | 0.01757963 | 14.65726 | 0.01810524
217 | 610.5015 | 1.766456 | 219.4678 | -0.06373703 | 0.4552401 | 0.01766456 | 14.67552 | 0.0182096
218 | 611.0829 | 1.774339 | 220.4678 | -0.06328583 | 0.4575275 | 0.01774339 | 14.68949 | 0.0183011
219 | 610.6329 | 1.780132 | 221.4678 | -0.06074608 | 0.4594749 | 0.01780132 | 14.67868 | 0.018379
220 | 612.0688 | 1.790206 | 222.4678 | -0.06248712 | 0.4624162 | 0.01790206 | 14.71319 | 0.01849665
221 | 612.5073 | 1.797541 | 223.4678 | -0.06148875 | 0.4650132 | 0.01797541 | 14.72373 | 0.01860053
222 | 613.0206 | 1.804347 | 224.4678 | -0.05996096 | 0.4674846 | 0.01804347 | 14.73607 | 0.01869938
223 | 614.1279 | 1.815795 | 225.4678 | -0.06307531 | 0.4706644 | 0.01815795 | 14.76269 | 0.01882658
224 | 615.0128 | 1.825601 | 226.4678 | -0.06454813 | 0.473536 | 0.01825601 | 14.78396 | 0.01894144
225 | 615.176 | 1.833415 | 227.4678 | -0.06402898 | 0.4761793 | 0.01833415 | 14.78788 | 0.01904717
226 | 614.3749 | 1.83844 | 228.4678 | -0.06072033 | 0.4784598 | 0.0183844 | 14.76863 | 0.01913839
227 | 613.9445 | 1.845277 | 229.4678 | -0.05922484 | 0.4806734 | 0.01845277 | 14.75828 | 0.01922694
228 | 614.9824 | 1.856224 | 230.4678 | -0.06183851 | 0.4837666 | 0.01856224 | 14.78323 | 0.01935067
229 | 615.3474 | 1.863846 | 231.4678 | -0.06112623 | 0.4867929 | 0.01863846 | 14.79201 | 0.01947172
230 | 614.8397 | 1.871005 | 232.4678 | -0.05995262 | 0.4891446 | 0.01871005 | 14.7798 | 0.01956579
231 | 615.4597 | 1.881623 | 233.4678 | -0.06223726 | 0.4922802 | 0.01881623 | 14.7947 | 0.01969121
232 | 615.6287 | 1.890628 | 234.4678 | -0.06290901 | 0.4953549 | 0.01890628 | 14.79877 | 0.0198142
233 | 616.0196 | 1.899755 | 235.4678 | -0.06370235 | 0.4987172 | 0.01899755 | 14.80816 | 0.01994869
234 | 614.366 | 1.904798 | 236.4678 | -0.06041157 | 0.5008154 | 0.01904798 | 14.76841 | 0.02003262
235 | 615.278 | 1.914446 | 237.4678 | -0.06172705 | 0.5042697 | 0.01914446 | 14.79034 | 0.02017079
236 | 614.97 | 1.924149 | 238.4678 | -0.06309605 | 0.5073576 | 0.01924149 | 14.78293 | 0.0202943
237 | 615.4859 | 1.932317 | 239.4678 | -0.06293094 | 0.5105109 | 0.01932317 | 14.79533 | 0.02042044
238 | 614.413 | 1.940539 | 240.4678 | -0.06281948 | 0.5135387 | 0.01940539 | 14.76954 | 0.02054155
239 | 613.7952 | 1.948196 | 241.4678 | -0.06214297 | 0.5165816 | 0.01948196 | 14.75469 | 0.02066327
240 | 612.2997 | 1.952605 | 242.4678 | -0.05821919 | 0.5187308 | 0.01952605 | 14.71874 | 0.02074923
241 | 611.918 | 1.961804 | 243.4678 | -0.05908406 | 0.5220538 | 0.01961804 | 14.70957 | 0.02088215
242 | 611.2714 | 1.969156 | 244.4678 | -0.05810356 | 0.5246893 | 0.01969156 | 14.69402 | 0.02098757
243 | 611.0668 | 1.976577 | 245.4678 | -0.05719101 | 0.527721 | 0.01976577 | 14.68911 | 0.02110884
244 | 610.4467 | 1.984663 | 246.4678 | -0.05694366 | 0.5308327 | 0.01984663 | 14.6742 | 0.02123331
245 | 609.6389 | 1.991014 | 247.4678 | -0.0549618 | 0.5336024 | 0.01991014 | 14.65478 | 0.0213441
246 | 609.1517 | 1.998786 | 248.4678 | -0.05439973 | 0.5366938 | 0.01998786 | 14.64307 | 0.02146775
247 | 609.4458 | 2.009647 | 249.4678 | -0.05692756 | 0.5402328 | 0.02009647 | 14.65014 | 0.02160931
248 | 608.9332 | 2.017568 | 250.4678 | -0.0565157 | 0.5432427 | 0.02017568 | 14.63782 | 0.02172971
249 | 608.6022 | 2.025601 | 251.4678 | -0.05621469 | 0.5465782 | 0.02025601 | 14.62986 | 0.02186313
250 | 608.5619 | 2.034802 | 252.4678 | -0.05708313 | 0.5500492 | 0.02034802 | 14.62889 | 0.02200197
251 | 609.3716 | 2.045789 | 253.4678 | -0.05973601 | 0.5537502 | 0.02045789 | 14.64836 | 0.02215001
252 | 608.7363 | 2.054025 | 254.4678 | -0.05963886 | 0.5572902 | 0.02054025 | 14.63308 | 0.02229161
253 | 610.491 | 2.067575 | 255.4678 | -0.06485605 | 0.5617343 | 0.02067575 | 14.67526 | 0.02246937
254 | 607.9957 | 2.072786 | 256.4678 | -0.06173348 | 0.5643431 | 0.02072786 | 14.61528 | 0.02257372
255 | 607.7526 | 2.080632 | 257.4678 | -0.06124639 | 0.5676475 | 0.02080632 | 14.60944 | 0.0227059
256 | 606.5511 | 2.088039 | 258.4678 | -0.06031966 | 0.5709174 | 0.02088039 | 14.58056 | 0.0228367
257 | 605.5806 | 2.0962 | 259.4678 | -0.06014729 | 0.5742223 | 0.020962 | 14.55723 | 0.02296889
258 | 606.3827 | 2.106936 | 260.4678 | -0.06254983 | 0.5781692 | 0.02106936 | 14.57651 | 0.02312677
259 | 603.6582 | 2.109711 | 261.4678 | -0.05699182 | 0.5801472 | 0.02109711 | 14.51101 | 0.02320589
260 | 602.7784 | 2.116313 | 262.4678 | -0.05526018 | 0.5830828 | 0.02116313 | 14.48987 | 0.02332331
261 | 601.5298 | 2.122818 | 263.4678 | -0.05343222 | 0.5860216 | 0.02122818 | 14.45985 | 0.02344087
262 | 600.9238 | 2.130772 | 264.4678 | -0.05305243 | 0.5891754 | 0.02130772 | 14.44528 | 0.02356702
263 | 601.7342 | 2.142309 | 265.4678 | -0.05625629 | 0.5931258 | 0.02142309 | 14.46476 | 0.02372503
264 | 602.975 | 2.15371 | 266.4678 | -0.05932403 | 0.5974633 | 0.0215371 | 14.49459 | 0.02389853
265 | 603.5087 | 2.165498 | 267.4678 | -0.06277824 | 0.6017059 | 0.02165498 | 14.50742 | 0.02406824
266 | 601.3533 | 2.169528 | 268.4678 | -0.05847526 | 0.6042327 | 0.02169528 | 14.45561 | 0.02416931
267 | 601.0606 | 2.178744 | 269.4678 | -0.05935812 | 0.6078276 | 0.02178744 | 14.44857 | 0.0243131
268 | 600.5008 | 2.186909 | 270.4678 | -0.05918932 | 0.6112736 | 0.02186909 | 14.43512 | 0.02445095
269 | 601.625 | 2.198678 | 271.4678 | -0.06262564 | 0.6156663 | 0.02198678 | 14.46214 | 0.02462665
270 | 599.4081 | 2.204561 | 272.4678 | -0.06017518 | 0.6185801 | 0.02204561 | 14.40885 | 0.0247432
271 | 598.9869 | 2.21234 | 273.4678 | -0.05962038 | 0.6220449 | 0.0221234 | 14.39872 | 0.0248818
272 | 597.176 | 2.219306 | 274.4678 | -0.05825352 | 0.6249658 | 0.02219306 | 14.35519 | 0.02499863
273 | 598.0864 | 2.22972 | 275.4678 | -0.06033421 | 0.6290832 | 0.0222972 | 14.37708 | 0.02516333
274 | 598.4178 | 2.241222 | 276.4678 | -0.06350231 | 0.633569 | 0.02241222 | 14.38504 | 0.02534276
275 | 598.4881 | 2.249197 | 277.4678 | -0.06314397 | 0.6369913 | 0.02249197 | 14.38673 | 0.02547965
276 | 595.6640625 | 2.253445 | 278.4678 | -0.05905938 | 0.6395267 | 0.02253445 | 14.31885 | 0.02558107
277 | 595.6882 | 2.262651 | 279.4678 | -0.05993128 | 0.6432553 | 0.02262651 | 14.31943 | 0.02573021
278 | 595.0371 | 2.271109 | 280.4678 | -0.06005597 | 0.646764 | 0.02271109 | 14.30378 | 0.02587056
279 | 593.2708 | 2.275454 | 281.4678 | -0.0560677 | 0.6494249 | 0.02275454 | 14.26132 | 0.025977
280 | 592.3593 | 2.282478 | 282.4678 | -0.05475831 | 0.6527152 | 0.02282478 | 14.23941 | 0.02610861
281 | 594.0665 | 2.295406 | 283.4678 | -0.05935311 | 0.6573722 | 0.02295406 | 14.28045 | 0.02629489
282 | 594.3077 | 2.305616 | 284.4678 | -0.06123018 | 0.6614367 | 0.02305616 | 14.28624 | 0.02645747
283 | 593.2421 | 2.312883 | 285.4678 | -0.06016374 | 0.6648663 | 0.02312883 | 14.26063 | 0.02659465
284 | 589.1697 | 2.313255 | 286.4678 | -0.05220246 | 0.666344 | 0.02313255 | 14.16273 | 0.02665376
285 | 587.3875 | 2.318308 | 287.4678 | -0.0489223 | 0.6688229 | 0.02318308 | 14.11989 | 0.02675292
286 | 588.2914 | 2.327503 | 288.4678 | -0.04978347 | 0.6726909 | 0.02327503 | 14.14162 | 0.02690764
287 | 587.8076 | 2.335117 | 289.4678 | -0.04906416 | 0.6759441 | 0.02335117 | 14.12999 | 0.02703776
288 | 585.7439 | 2.339873 | 290.4678 | -0.04548717 | 0.6784906 | 0.02339873 | 14.08038 | 0.02713962
289 | 586.2446 | 2.349797 | 291.4678 | -0.04707813 | 0.6819454 | 0.02349797 | 14.09242 | 0.02727781
290 | 586.4562 | 2.358595 | 292.4678 | -0.04754233 | 0.6855655 | 0.02358595 | 14.09751 | 0.02742262
291 | 585.8494 | 2.364807 | 293.4678 | -0.04542112 | 0.6887316 | 0.02364807 | 14.08292 | 0.02754926
292 | 585.9673 | 2.374055 | 294.4678 | -0.04633594 | 0.6924122 | 0.02374055 | 14.08575 | 0.02769649
293 | 587.1138 | 2.384305 | 295.4678 | -0.04825234 | 0.696513 | 0.02384305 | 14.11331 | 0.02786052
294 | 586.7244 | 2.393614 | 296.4678 | -0.04922795 | 0.6999761 | 0.02393614 | 14.10395 | 0.02799904
295 | 585.4051 | 2.399157 | 297.4678 | -0.04643798 | 0.7027863 | 0.02399157 | 14.07224 | 0.02811145
296 | 583.3471 | 2.403216 | 298.4678 | -0.04216361 | 0.7052821 | 0.02403216 | 14.02277 | 0.02821128
297 | 581.499 | 2.40724 | 299.4678 | -0.03785372 | 0.7077181 | 0.0240724 | 13.97834 | 0.02830872
298 | 580.7189 | 2.41372 | 300.4678 | -0.03600049 | 0.7107572 | 0.0241372 | 13.95959 | 0.02843029
299 | 579.837 | 2.419556 | 301.4678 | -0.03350377 | 0.7136622 | 0.02419556 | 13.93839 | 0.02854649
300 | 581.3491 | 2.431984 | 302.4678 | -0.0375979 | 0.7178495 | 0.02431984 | 13.97474 | 0.02871398
301 | 581.8834 | 2.441068 | 303.4678 | -0.0383482 | 0.7217807 | 0.02441068 | 13.98758 | 0.02887123
302 | 582.7272 | 2.450484 | 304.4678 | -0.03943133 | 0.7256523 | 0.02450484 | 14.00787 | 0.02902609
303 | 581.4608 | 2.458688 | 305.4678 | -0.03930187 | 0.7289627 | 0.02458688 | 13.97742 | 0.02915851
304 | 581.9575 | 2.466878 | 306.4678 | -0.03915835 | 0.7327374 | 0.02466878 | 13.98936 | 0.02930949
305 | 580.9213 | 2.473823 | 307.4678 | -0.03777003 | 0.7358245 | 0.02473823 | 13.96445 | 0.02943298
306 | 581.0159 | 2.48257 | 308.4678 | -0.0381844 | 0.739412 | 0.0248257 | 13.96673 | 0.02957648
307 | 581.2444 | 2.491243 | 309.4678 | -0.03852343 | 0.7430243 | 0.02491243 | 13.97222 | 0.02972097
308 | 581.791 | 2.502741 | 310.4678 | -0.04168797 | 0.7474162 | 0.02502741 | 13.98536 | 0.02989665
309 | 581.7156 | 2.51181 | 311.4678 | -0.04242396 | 0.7513274 | 0.0251181 | 13.98355 | 0.03005309
310 | 582.2474 | 2.520815 | 312.4678 | -0.04309583 | 0.7551144 | 0.02520815 | 13.99633 | 0.03020457
311 | 580.161 | 2.526809 | 313.4678 | -0.04075623 | 0.7583081 | 0.02526809 | 13.94618 | 0.03033232
312 | 580.4668 | 2.536111 | 314.4678 | -0.04172492 | 0.7622486 | 0.02536111 | 13.95353 | 0.03048995
313 | 581.92 | 2.549282 | 315.4678 | -0.04656291 | 0.7670571 | 0.02549282 | 13.98846 | 0.03068228
314 | 582.9832 | 2.561728 | 316.4678 | -0.05067515 | 0.7716783 | 0.02561728 | 14.01402 | 0.03086713
315 | 585.122 | 2.575411 | 317.4678 | -0.05602455 | 0.777174 | 0.02575411 | 14.06543 | 0.03108696
316 | 584.1527 | 2.584655 | 318.4678 | -0.05693579 | 0.7810686 | 0.02584655 | 14.04213 | 0.03124275
317 | 583.1114 | 2.59297 | 319.4678 | -0.05691743 | 0.7848481 | 0.0259297 | 14.0171 | 0.03139392
318 | 582.8661 | 2.6043 | 320.4678 | -0.05991364 | 0.7895086 | 0.026043 | 14.01121 | 0.03158035
319 | 579.4963 | 2.60484 | 321.4678 | -0.05212045 | 0.7919148 | 0.0260484 | 13.9302 | 0.03167659
320 | 574.8817 | 2.605784 | 322.4678 | -0.04473114 | 0.7934277 | 0.02605784 | 13.81927 | 0.03173711
321 | 571.2212 | 2.606614 | 323.4678 | -0.03722763 | 0.7952048 | 0.02606614 | 13.73128 | 0.03180819
322 | 568.7137 | 2.610608 | 324.4678 | -0.03288889 | 0.7975787 | 0.02610608 | 13.671 | 0.03190315
323 | 568.2508 | 2.616173 | 325.4678 | -0.03012037 | 0.8005169 | 0.02616173 | 13.65987 | 0.03202068
324 | 566.9771 | 2.623243 | 326.4678 | -0.02885723 | 0.8035076 | 0.02623243 | 13.62926 | 0.03214031
325 | 567.9821 | 2.632774 | 327.4678 | -0.03005481 | 0.8074007 | 0.02632774 | 13.65342 | 0.03229603
326 | 569.5912 | 2.643725 | 328.4678 | -0.03267193 | 0.8116213 | 0.02643725 | 13.6921 | 0.03246485
327 | 570.5751 | 2.655122 | 329.4678 | -0.03573632 | 0.8159603 | 0.02655122 | 13.71575 | 0.03263841
328 | 570.6789 | 2.66515 | 330.4678 | -0.03743076 | 0.8198104 | 0.0266515 | 13.71824 | 0.03279242
329 | 570.5476 | 2.672875 | 331.4678 | -0.03682208 | 0.8233747 | 0.02672875 | 13.71509 | 0.03293499
330 | 569.2514 | 2.679473 | 332.4678 | -0.03508711 | 0.826386 | 0.02679473 | 13.68393 | 0.03305544
331 | 569.1721 | 2.686651 | 333.4678 | -0.03393125 | 0.829916 | 0.02686651 | 13.68202 | 0.03319664
332 | 569.1758 | 2.695867 | 334.4678 | -0.03481412 | 0.8337529 | 0.02695867 | 13.68211 | 0.03335011
333 | 569.1538 | 2.70514 | 335.4678 | -0.03575396 | 0.83739 | 0.0270514 | 13.68158 | 0.0334956
334 | 569.6649 | 2.716452 | 336.4678 | -0.03873253 | 0.8418035 | 0.02716452 | 13.69387 | 0.03367214
335 | 570.7052 | 2.726508 | 337.4678 | -0.04045558 | 0.8460886 | 0.02726508 | 13.71888 | 0.03384355
336 | 569.4988 | 2.733815 | 338.4678 | -0.03942871 | 0.8494466 | 0.02733815 | 13.68987 | 0.03397787
337 | 568.6088 | 2.741092 | 339.4678 | -0.03837299 | 0.8530939 | 0.02741092 | 13.66848 | 0.03412376
338 | 568.6002 | 2.752258 | 340.4678 | -0.04120493 | 0.8572433 | 0.02752258 | 13.66827 | 0.03428973
339 | 568.4227 | 2.760201 | 341.4678 | -0.0408144 | 0.8612289 | 0.02760201 | 13.66401 | 0.03444916
340 | 568.4381 | 2.768805 | 342.4678 | -0.04108572 | 0.8651143 | 0.02768805 | 13.66438 | 0.03460457
341 | 569.4843 | 2.782466 | 343.4678 | -0.04641366 | 0.8700889 | 0.02782466 | 13.68953 | 0.03480355
342 | 570.7016 | 2.794218 | 344.4678 | -0.04983211 | 0.8750593 | 0.02794218 | 13.71879 | 0.03500237
343 | 571.3429 | 2.806878 | 345.4678 | -0.05415869 | 0.8797591 | 0.02806878 | 13.7342 | 0.03519036
344 | 570.7671 | 2.816309 | 346.4678 | -0.05525589 | 0.8842843 | 0.02816309 | 13.72036 | 0.03537137
345 | 568.5455 | 2.820808 | 347.4678 | -0.05142164 | 0.8871646 | 0.02820808 | 13.66696 | 0.03548658
346 | 565.6287 | 2.824287 | 348.4678 | -0.04656792 | 0.8899292 | 0.02824287 | 13.59684 | 0.03559717
347 | 562.9454 | 2.82933 | 349.4678 | -0.04327726 | 0.8928172 | 0.0282933 | 13.53234 | 0.03571269
348 | 561.582 | 2.83531 | 350.4678 | -0.04092336 | 0.8959864 | 0.0283531 | 13.49957 | 0.03583946
349 | 559.9938 | 2.840585 | 351.4678 | -0.03786516 | 0.8989854 | 0.02840585 | 13.46139 | 0.03595942
350 | 559.3794 | 2.848585 | 352.4678 | -0.03753185 | 0.9025884 | 0.02848585 | 13.44662 | 0.03610354
351 | 559.678 | 2.857683 | 353.4678 | -0.0382967 | 0.9065745 | 0.02857683 | 13.4538 | 0.03626298
352 | 559.8256 | 2.86868 | 354.4678 | -0.04096031 | 0.9108092 | 0.0286868 | 13.45735 | 0.03643237
353 | 560.9424 | 2.880274 | 355.4678 | -0.0442214 | 0.9154258 | 0.02880274 | 13.48419 | 0.03661703
354 | 561.132 | 2.889365 | 356.4678 | -0.04497886 | 0.9197661 | 0.02889365 | 13.48875 | 0.03679065
355 | 561.562 | 2.901835 | 357.4678 | -0.04911613 | 0.9244028 | 0.02901835 | 13.49909 | 0.03697611
356 | 562.5308 | 2.912439 | 358.4678 | -0.05138636 | 0.9291269 | 0.02912439 | 13.52237 | 0.03716507
357 | 562.7952 | 2.925114 | 359.4678 | -0.05572724 | 0.9339449 | 0.02925114 | 13.52873 | 0.0373578
358 | 561.1479 | 2.931458 | 360.4678 | -0.05373836 | 0.9373978 | 0.02931458 | 13.48913 | 0.03749591
359 | 560.9222 | 2.941718 | 361.4678 | -0.05566526 | 0.9418526 | 0.02941718 | 13.48371 | 0.0376741
360 | 558.9075 | 2.947505 | 362.4678 | -0.05311847 | 0.9452215 | 0.02947505 | 13.43528 | 0.03780886
361 | 559.4153 | 2.959024 | 363.4678 | -0.05630422 | 0.9499514 | 0.02959024 | 13.44748 | 0.03799806
362 | 558.1941 | 2.967128 | 364.4678 | -0.05607486 | 0.9535837 | 0.02967128 | 13.41813 | 0.03814335
363 | 555.5903 | 2.971319 | 365.4678 | -0.05193281 | 0.9567733 | 0.02971319 | 13.35554 | 0.03827093
364 | 552.2698 | 2.973418 | 366.4678 | -0.04569888 | 0.9590409 | 0.02973418 | 13.27572 | 0.03836164
365 | 551.212 | 2.981011 | 367.4678 | -0.04495788 | 0.9624686 | 0.02981011 | 13.25029 | 0.03849874
366 | 550.4342 | 2.988571 | 368.4678 | -0.04418492 | 0.9660675 | 0.02988571 | 13.23159 | 0.0386427
367 | 545.0619 | 2.983303 | 369.4678 | -0.03058362 | 0.9667549 | 0.02983303 | 13.10245 | 0.03867019
368 | 532.6543 | 2.96363 | 370.4678 | -0.002577305 | 0.9626855 | 0.0296363 | 12.80419 | 0.03850742
369 | 531.7903 | 2.967582 | 371.4678 | 0.001804352 | 0.9648697 | 0.02967582 | 12.78342 | 0.03859479
370 | 533.9587 | 2.979401 | 372.4678 | -0.001682043 | 0.9687381 | 0.02979401 | 12.83555 | 0.03874952
371 | 536.9852 | 2.993045 | 373.4678 | -0.006992102 | 0.9734959 | 0.02993045 | 12.9083 | 0.03893984
372 | 541.8322 | 3.010783 | 374.4678 | -0.016397 | 0.9795374 | 0.03010783 | 13.02481 | 0.0391815
373 | 545.5478 | 3.028139 | 375.4678 | -0.02541947 | 0.985162 | 0.03028139 | 13.11413 | 0.03940648
374 | 548.3328 | 3.041636 | 376.4678 | -0.03058291 | 0.9903648 | 0.03041636 | 13.18108 | 0.03961459
375 | 549.2603 | 3.054432 | 377.4678 | -0.03504562 | 0.9949923 | 0.03054432 | 13.20337 | 0.03979969
376 | 549.7218 | 3.064638 | 378.4678 | -0.03691888 | 0.9993813 | 0.03064638 | 13.21447 | 0.03997525
377 | 552.1399 | 3.078965 | 379.4678 | -0.04291224 | 1.004754 | 0.03078965 | 13.27259 | 0.04019017
378 | 554.8388 | 3.097601 | 380.4678 | -0.05321479 | 1.010999 | 0.03097601 | 13.33747 | 0.04043998
379 | 552.4523 | 3.101056 | 381.4678 | -0.04833627 | 1.013932 | 0.03101056 | 13.2801 | 0.04055727
380 | 552.0459 | 3.110965 | 382.4678 | -0.04991269 | 1.018292 | 0.03110965 | 13.27033 | 0.04073167
381 | 549.7607 | 3.117271 | 383.4678 | -0.04788446 | 1.021805 | 0.03117271 | 13.2154 | 0.04087222
382 | 547.3406 | 3.122009 | 384.4678 | -0.04428959 | 1.02453 | 0.03122009 | 13.15723 | 0.0409812
383 | 544.6793 | 3.124698 | 385.4678 | -0.03864574 | 1.027111 | 0.03124698 | 13.09325 | 0.04108442
384 | 543.8503 | 3.13238 | 386.4678 | -0.03799414 | 1.030596 | 0.0313238 | 13.07332 | 0.04122383
385 | 543.8862 | 3.142544 | 387.4678 | -0.03982472 | 1.034907 | 0.03142544 | 13.07419 | 0.04139629
386 | 544.4698 | 3.155143 | 388.4678 | -0.04409051 | 1.039433 | 0.03155143 | 13.08822 | 0.04157733
387 | 545.3641 | 3.165236 | 389.4678 | -0.04584932 | 1.044014 | 0.03165236 | 13.10971 | 0.04176055
388 | 545.9167 | 3.176919 | 390.4678 | -0.04919982 | 1.048845 | 0.03176919 | 13.123 | 0.0419538
389 | 544.5363 | 3.184508 | 391.4678 | -0.04845524 | 1.052503 | 0.03184508 | 13.08982 | 0.0421001
390 | 543.5875 | 3.19386 | 392.4678 | -0.049474 | 1.056515 | 0.0319386 | 13.06701 | 0.04226059
391 | 543.6145 | 3.204002 | 393.4678 | -0.05128288 | 1.060887 | 0.03204002 | 13.06766 | 0.0424355
392 | 543.7551 | 3.213855 | 394.4678 | -0.05280232 | 1.065126 | 0.03213855 | 13.07104 | 0.04260503
393 | 540.3593 | 3.217717 | 395.4678 | -0.04833126 | 1.067819 | 0.03217717 | 12.98941 | 0.04271276
394 | 538.2048 | 3.222016 | 396.4678 | -0.04429674 | 1.070523 | 0.03222016 | 12.93762 | 0.04282091
395 | 536.1431 | 3.226762 | 397.4678 | -0.04070902 | 1.073096 | 0.03226762 | 12.88806 | 0.04292383
396 | 534.302 | 3.232402 | 398.4678 | -0.03801561 | 1.076205 | 0.03232402 | 12.8438 | 0.04304822
397 | 532.7012 | 3.2364 | 399.4678 | -0.03368044 | 1.078967 | 0.032364 | 12.80532 | 0.04315869
398 | 532.1799 | 3.244876 | 400.4678 | -0.03382301 | 1.082235 | 0.03244876 | 12.79279 | 0.04328941
399 | 534.8446 | 3.259631 | 401.4678 | -0.04024529 | 1.087484 | 0.03259631 | 12.85684 | 0.04349934
400 | 535.967 | 3.271934 | 402.4678 | -0.04421425 | 1.092225 | 0.03271934 | 12.88382 | 0.04368899
401 | 535.0432 | 3.279119 | 403.4678 | -0.04306579 | 1.095903 | 0.03279119 | 12.86162 | 0.04383613
402 | 533.0633 | 3.282827 | 404.4678 | -0.03844094 | 1.098398 | 0.03282827 | 12.81402 | 0.04393591
403 | 532.1284 | 3.290816 | 405.4678 | -0.03809714 | 1.101706 | 0.03290816 | 12.79155 | 0.04406825
404 | 530.2025 | 3.296131 | 406.4678 | -0.03507805 | 1.104379 | 0.03296131 | 12.74525 | 0.04417516
405 | 528.8912 | 3.30176 | 407.4678 | -0.0323739 | 1.10728 | 0.0330176 | 12.71373 | 0.0442912
406 | 526.0125 | 3.304242 | 408.4678 | -0.0265224 | 1.109214 | 0.03304242 | 12.64453 | 0.04436856
407 | 523.8115 | 3.307621 | 409.4678 | -0.02156878 | 1.11128 | 0.03307621 | 12.59162 | 0.04445121
408 | 524.2118 | 3.316201 | 410.4678 | -0.02181482 | 1.114848 | 0.03316201 | 12.60124 | 0.04459391
409 | 524.9709 | 3.324999 | 411.4678 | -0.02227926 | 1.118521 | 0.03324999 | 12.61949 | 0.04474083
410 | 525.5768 | 3.335119 | 412.4678 | -0.02406669 | 1.122176 | 0.03335119 | 12.63406 | 0.04488706
411 | 525.5593 | 3.344178 | 413.4678 | -0.02479219 | 1.125772 | 0.03344178 | 12.63364 | 0.04503086
412 | 525.1581 | 3.35171 | 414.4678 | -0.02399039 | 1.129054 | 0.0335171 | 12.62399 | 0.04516217
413 | 524.2226 | 3.35819 | 415.4678 | -0.0221374 | 1.131971 | 0.0335819 | 12.6015 | 0.04527885
414 | 524.9308 | 3.368382 | 416.4678 | -0.02399635 | 1.135541 | 0.03368382 | 12.61853 | 0.04542164
415 | 524.3562 | 3.376261 | 417.4678 | -0.02354145 | 1.138792 | 0.03376261 | 12.60472 | 0.04555166
416 | 524.1796 | 3.384837 | 418.4678 | -0.02378416 | 1.142184 | 0.03384837 | 12.60047 | 0.04568738
417 | 524.4419 | 3.395326 | 419.4678 | -0.02593994 | 1.145892 | 0.03395326 | 12.60678 | 0.04583569
418 | 525.943 | 3.40711 | 420.4678 | -0.02939057 | 1.150364 | 0.0340711 | 12.64286 | 0.04601454
419 | 526.0934 | 3.417674 | 421.4678 | -0.03162146 | 1.154236 | 0.03417674 | 12.64648 | 0.04616942
420 | 525.5461 | 3.426783 | 422.4678 | -0.03239703 | 1.157607 | 0.03426783 | 12.63332 | 0.04630429
421 | 526.5095 | 3.439175 | 423.4678 | -0.03645539 | 1.161986 | 0.03439175 | 12.65648 | 0.04647943
422 | 523.6747 | 3.442286 | 424.4678 | -0.03123355 | 1.164032 | 0.03442286 | 12.58834 | 0.04656127
423 | 521.432 | 3.447483 | 425.4678 | -0.02809644 | 1.166146 | 0.03447483 | 12.53442 | 0.04664583
424 | 520.6899 | 3.456105 | 426.4678 | -0.02838564 | 1.169535 | 0.03456105 | 12.51658 | 0.04678138
425 | 520.4955 | 3.465335 | 427.4678 | -0.02928257 | 1.17296 | 0.03465335 | 12.51191 | 0.0469184
426 | 519.4552 | 3.473443 | 428.4678 | -0.02905679 | 1.175895 | 0.03473443 | 12.4869 | 0.04703579
427 | 517.5436 | 3.478893 | 429.4678 | -0.02617359 | 1.178151 | 0.03478893 | 12.44095 | 0.04712602
428 | 516.3012 | 3.486518 | 430.4678 | -0.02546477 | 1.180724 | 0.03486518 | 12.41109 | 0.04722897
429 | 515.2092 | 3.492973 | 431.4678 | -0.02358675 | 1.183451 | 0.03492973 | 12.38484 | 0.04733806
430 | 514.9575 | 3.502371 | 432.4678 | -0.02465177 | 1.186346 | 0.03502371 | 12.37879 | 0.04745384
431 | 513.1379 | 3.509005 | 433.4678 | -0.02295256 | 1.188611 | 0.03509005 | 12.33505 | 0.04754446
432 | 511.3363 | 3.512742 | 434.4678 | -0.01835632 | 1.190682 | 0.03512742 | 12.29174 | 0.04762729
433 | 510.5833 | 3.520714 | 435.4678 | -0.01799464 | 1.193287 | 0.03520714 | 12.27364 | 0.04773149
434 | 511.6482 | 3.532898 | 436.4678 | -0.02184558 | 1.19688 | 0.03532898 | 12.29924 | 0.04787521
435 | 513.4316 | 3.547711 | 437.4678 | -0.02832532 | 1.200958 | 0.03547711 | 12.34211 | 0.04803833
436 | 515.3605 | 3.563193 | 438.4678 | -0.03547359 | 1.205548 | 0.03563193 | 12.38847 | 0.04822193
437 | 517.1083 | 3.579451 | 439.4678 | -0.04339814 | 1.210109 | 0.03579451 | 12.43049 | 0.04840435
438 | 516.5468 | 3.590005 | 440.4678 | -0.0456183 | 1.213244 | 0.03590005 | 12.41699 | 0.04852975
439 | 512.7552 | 3.595594 | 441.4678 | -0.04287481 | 1.214653 | 0.03595594 | 12.32585 | 0.04858613
440 | 509.2289 | 3.601345 | 442.4678 | -0.04029202 | 1.21557 | 0.03601345 | 12.24108 | 0.04862278
441 | 506.631 | 3.606727 | 443.4678 | -0.03734112 | 1.216447 | 0.03606727 | 12.17863 | 0.04865788
442 | 505.5451 | 3.616519 | 444.4678 | -0.03879952 | 1.21842 | 0.03616519 | 12.15253 | 0.04873681
443 | 504.3307 | 3.627194 | 445.4678 | -0.04114127 | 1.220615 | 0.03627194 | 12.12333 | 0.0488246
444 | 502.8251 | 3.636475 | 446.4678 | -0.04208851 | 1.222094 | 0.03636475 | 12.08714 | 0.04888377
445 | 500.0603 | 3.645744 | 447.4678 | -0.04302478 | 1.223284 | 0.03645744 | 12.02068 | 0.04893135
446 | 498.6074 | 3.655136 | 448.4678 | -0.04408288 | 1.224544 | 0.03655136 | 11.98575 | 0.04898177
447 | 496.0348 | 3.663729 | 449.4678 | -0.04434323 | 1.225067 | 0.03663729 | 11.92391 | 0.04900268
448 | 493.2156 | 3.671229 | 450.4678 | -0.04350948 | 1.225079 | 0.03671229 | 11.85614 | 0.04900316
449 | 490.2204 | 3.682076 | 451.4678 | -0.04602289 | 1.225476 | 0.03682076 | 11.78414 | 0.04901903
450 | 486.4971 | 3.691249 | 452.4678 | -0.04686284 | 1.225233 | 0.03691249 | 11.69464 | 0.04900932
451 | 481.817 | 3.700869 | 453.4678 | -0.04814958 | 1.223989 | 0.03700869 | 11.58214 | 0.04895955
452 | 473.9259 | 3.710446 | 454.4678 | -0.04939365 | 1.220751 | 0.03710446 | 11.39245 | 0.04883003

## WHC
| Axial Force | Axial Displacement | Time | Axial Displacement Error | Axial 634.12F | Strain [mm/mm] | Stress[MPa] | StrainExt[mm/mm]
0 | 16.63013 | 0.009323358 | 2.450195 | -0.03520171 | 0.002458647 | 9.323358e-05 | 0.3997627 | 9.834587e-05 | Resultados
1 | 20.45127 | 0.01613259 | 3.450195 | -0.0336776 | 0.004082854 | 0.0001613259 | 0.4916171 | 0.0001633142 | 586.2251 | Max Force
2 | 24.49857 | 0.02483368 | 4.450195 | -0.03404536 | 0.006141183 | 0.0002483368 | 0.5889079 | 0.0002456473 | 0.02911345 | MaxStrain
3 | 29.33832 | 0.03351688 | 5.450195 | -0.03439523 | 0.008263609 | 0.0003351688 | 0.705248 | 0.0003305444 | 0.02487252 | MaxStrainExt
4 | 32.59509 | 0.04116297 | 6.450195 | -0.03370798 | 0.009936628 | 0.0004116297 | 0.7835358 | 0.0003974651 | 764.53 | Modulo Young
5 | 35.7248 | 0.04772186 | 7.450195 | -0.03193354 | 0.01122908 | 0.0004772186 | 0.8587692 | 0.0004491631 | 837.6795 | Modulo Young Extensometro
6 | 38.73093 | 0.05429149 | 8.450195 | -0.03016983 | 0.01253517 | 0.0005429149 | 0.9310321 | 0.0005014069 | 0.1632019 | Resiliencia
7 | 42.5031 | 0.06193399 | 9.450195 | -0.029479 | 0.01417711 | 0.0006193399 | 1.021709 | 0.0005670842 | 0.3044247 | Tenacidad
8 | 46.35499 | 0.06921888 | 10.4502 | -0.02843055 | 0.01596547 | 0.0006921888 | 1.114303 | 0.0006386189
9 | 50.19853 | 0.07771254 | 11.4502 | -0.02859088 | 0.01780938 | 0.0007771254 | 1.206695 | 0.000712375
10 | 54.23258 | 0.08536935 | 12.4502 | -0.02791436 | 0.01951896 | 0.0008536935 | 1.303668 | 0.0007807586
11 | 57.40987 | 0.09349108 | 13.4502 | -0.02770275 | 0.02125619 | 0.0009349108 | 1.380045 | 0.0008502477
12 | 62.87107 | 0.1039016 | 14.4502 | -0.02977996 | 0.02363435 | 0.001039016 | 1.511324 | 0.000945374
13 | 65.40889 | 0.1100242 | 15.4502 | -0.02756922 | 0.02508358 | 0.001100242 | 1.572329 | 0.001003343
14 | 69.44777 | 0.1180923 | 16.4502 | -0.02730397 | 0.02676606 | 0.001180923 | 1.669418 | 0.001070642
15 | 73.38914 | 0.1257277 | 17.4502 | -0.02660599 | 0.02875071 | 0.001257277 | 1.764162 | 0.001150028
16 | 76.72338 | 0.1326334 | 18.4502 | -0.02517845 | 0.03038547 | 0.001326334 | 1.844312 | 0.001215419
17 | 80.18446 | 0.1395893 | 19.4502 | -0.02380098 | 0.03201797 | 0.001395893 | 1.927511 | 0.001280719
18 | 84.49586 | 0.1492703 | 20.4502 | -0.02514863 | 0.033983 | 0.001492703 | 2.03115 | 0.00135932
19 | 88.63631 | 0.1599777 | 21.4502 | -0.02752268 | 0.03611125 | 0.001599777 | 2.13068 | 0.00144445
20 | 92.0707 | 0.1658392 | 22.4502 | -0.02505086 | 0.0376939 | 0.001658392 | 2.213238 | 0.001507756
21 | 95.74843 | 0.1742291 | 23.4502 | -0.02510749 | 0.03956569 | 0.001742291 | 2.301645 | 0.001582628
22 | 98.08395 | 0.1803696 | 24.4502 | -0.02291462 | 0.04074319 | 0.001803696 | 2.357787 | 0.001629728
23 | 101.303 | 0.1867139 | 25.4502 | -0.0209256 | 0.0423772 | 0.001867139 | 2.435169 | 0.001695088
24 | 104.7807 | 0.19436 | 26.4502 | -0.02023835 | 0.04419694 | 0.0019436 | 2.518768 | 0.001767878
25 | 109.8723 | 0.2053642 | 27.4502 | -0.02290922 | 0.04646823 | 0.002053642 | 2.64116 | 0.001858729
26 | 113.9765 | 0.2136827 | 28.4502 | -0.02289432 | 0.04852044 | 0.002136827 | 2.739819 | 0.001940818
27 | 117.887 | 0.2233279 | 29.4502 | -0.02420621 | 0.05037371 | 0.002233279 | 2.833821 | 0.002014948
28 | 121.5942 | 0.2297509 | 30.4502 | -0.02229588 | 0.05222328 | 0.002297509 | 2.922937 | 0.002088931
29 | 128.0447 | 0.2442241 | 31.4502 | -0.02843574 | 0.05552799 | 0.002442241 | 3.077998 | 0.00222112
30 | 130.032 | 0.248369 | 32.4502 | -0.0242473 | 0.05624085 | 0.00248369 | 3.12577 | 0.002249634
31 | 133.9434 | 0.2578461 | 33.4502 | -0.02539112 | 0.05845831 | 0.002578461 | 3.219792 | 0.002338332
32 | 136.7484 | 0.2648449 | 34.4502 | -0.02405655 | 0.05988697 | 0.002648449 | 3.28722 | 0.002395479
33 | 139.5354 | 0.2690685 | 35.4502 | -0.01994681 | 0.06132042 | 0.002690685 | 3.354215 | 0.002452817
34 | 143.0476 | 0.277226 | 36.4502 | -0.01977098 | 0.06301697 | 0.00277226 | 3.438645 | 0.002520679
35 | 146.0531 | 0.2853406 | 37.4502 | -0.0195522 | 0.06461688 | 0.002853406 | 3.510891 | 0.002584675
36 | 148.8678 | 0.2916527 | 38.4502 | -0.01753101 | 0.06597432 | 0.002916527 | 3.578554 | 0.002638973
37 | 152.9346 | 0.3008366 | 39.4502 | -0.01838157 | 0.06807578 | 0.003008366 | 3.676313 | 0.002723031
38 | 156.1066 | 0.3089619 | 40.4502 | -0.01817352 | 0.06973814 | 0.003089619 | 3.752562 | 0.002789526
39 | 161.6411 | 0.3201127 | 41.4502 | -0.02099103 | 0.07236738 | 0.003201127 | 3.885603 | 0.002894695
40 | 166.3316 | 0.3313601 | 42.4502 | -0.0239051 | 0.07488165 | 0.003313601 | 3.998357 | 0.002995266
41 | 169.1471 | 0.3379834 | 43.4502 | -0.02219504 | 0.07641392 | 0.003379834 | 4.066036 | 0.003056557
42 | 171.9381 | 0.3439701 | 44.4502 | -0.01984838 | 0.07781299 | 0.003439701 | 4.133128 | 0.00311252
43 | 174.4507 | 0.3496957 | 45.4502 | -0.01724067 | 0.07913243 | 0.003496957 | 4.193526 | 0.003165297
44 | 177.1743 | 0.356251 | 46.4502 | -0.01546267 | 0.08069516 | 0.00356251 | 4.258998 | 0.003227806
45 | 180.9158 | 0.3644156 | 47.4502 | -0.01529399 | 0.08239847 | 0.003644156 | 4.348938 | 0.003295939
46 | 182.8972 | 0.3692579 | 48.4502 | -0.01180291 | 0.08347133 | 0.003692579 | 4.396568 | 0.003338853
47 | 186.2021 | 0.3776372 | 49.4502 | -0.01184881 | 0.08528088 | 0.003776372 | 4.476012 | 0.003411235
48 | 188.4549 | 0.3825402 | 50.4502 | -0.00841856 | 0.08648272 | 0.003825402 | 4.530166 | 0.003459309
49 | 192.817 | 0.3924537 | 51.4502 | -0.009998649 | 0.08867362 | 0.003924537 | 4.635024 | 0.003546945
50 | 196.6365 | 0.4007792 | 52.4502 | -0.009990901 | 0.09080367 | 0.004007792 | 4.726839 | 0.003632147
51 | 199.9813 | 0.4095769 | 53.4502 | -0.01045522 | 0.09274134 | 0.004095769 | 4.807244 | 0.003709654
52 | 204.3117 | 0.4190648 | 54.4502 | -0.01160976 | 0.09494991 | 0.004190648 | 4.911339 | 0.003797996
53 | 210.916 | 0.4333556 | 55.4502 | -0.01756722 | 0.09810891 | 0.004333556 | 5.070097 | 0.003924356
54 | 214.3655 | 0.4425502 | 56.4502 | -0.0184285 | 0.1002335 | 0.004425502 | 5.153016 | 0.004009341
55 | 217.4082 | 0.4502642 | 57.4502 | -0.01780921 | 0.1020308 | 0.004502642 | 5.226158 | 0.004081233
56 | 219.746 | 0.4569054 | 58.4502 | -0.01611701 | 0.1034019 | 0.004569054 | 5.282355 | 0.004136075
57 | 221.617 | 0.4606855 | 59.4502 | -0.01156381 | 0.1043597 | 0.004606855 | 5.327333 | 0.004174389
58 | 224.2257 | 0.4678988 | 60.4502 | -0.01044384 | 0.1058293 | 0.004678988 | 5.39004 | 0.004233172
59 | 228.6219 | 0.4776943 | 61.4502 | -0.01190594 | 0.1079669 | 0.004776943 | 5.495718 | 0.004318678
60 | 231.2588 | 0.484618 | 62.4502 | -0.01049626 | 0.1097001 | 0.00484618 | 5.559105 | 0.004388003
61 | 237.0251 | 0.4967737 | 63.4502 | -0.0143187 | 0.1126017 | 0.004967737 | 5.697719 | 0.004504067
62 | 239.3519 | 0.5026853 | 64.4502 | -0.01189697 | 0.1137971 | 0.005026853 | 5.753652 | 0.004551885
63 | 239.5317 | 0.5044377 | 65.4502 | -0.005315989 | 0.1143962 | 0.005044377 | 5.757974 | 0.004575849
64 | 242.1144 | 0.5105424 | 66.4502 | -0.003087401 | 0.1157774 | 0.005105424 | 5.820058 | 0.004631094
65 | 246.4362 | 0.5214608 | 67.4502 | -0.005672395 | 0.1180145 | 0.005214608 | 5.923948 | 0.004720579891
66 | 249.7694 | 0.5295431 | 68.4502 | -0.00542146 | 0.1199416 | 0.005295431 | 6.004071 | 0.004797665
67 | 254.6052 | 0.5409729 | 69.4502 | -0.008517921 | 0.1224051 | 0.005409729 | 6.120318 | 0.004896203
68 | 257.7514 | 0.5490017 | 70.4502 | -0.008213341 | 0.1242728 | 0.005490017 | 6.195946 | 0.004970913
69 | 261.8567 | 0.5588401 | 71.4502 | -0.009718358 | 0.1264942 | 0.005588401 | 6.294631 | 0.005059768
70 | 264.9669 | 0.5657708 | 72.4502 | -0.008315861 | 0.1282894 | 0.005657708 | 6.369398 | 0.005131576
71 | 266.4097 | 0.5712605 | 73.4502 | -0.005472124 | 0.1291494 | 0.005712605 | 6.40408 | 0.005165975
72 | 268.188 | 0.5762816 | 74.4502 | -0.002159834 | 0.1305756 | 0.005762816 | 6.446828 | 0.005223023
73 | 271.3751 | 0.5841636 | 75.4502 | -0.001708627 | 0.1323146 | 0.005841636 | 6.523439 | 0.005292584
74 | 275.0101 | 0.5918384 | 76.4502 | -0.001049995 | 0.1341634 | 0.005918384 | 6.61082 | 0.005366538
75 | 279.5437 | 0.6024349 | 77.4502 | -0.003313184 | 0.1366686 | 0.006024349 | 6.719801 | 0.005466742
76 | 283.4925 | 0.6133461 | 78.4502 | -0.005891085 | 0.1390253 | 0.006133461 | 6.814723 | 0.005561013
77 | 288.2682 | 0.6235492 | 79.4502 | -0.007760882 | 0.1413561 | 0.006235492 | 6.929524 | 0.005654246
78 | 289.8326 | 0.6299687 | 80.4502 | -0.005846977 | 0.1430518 | 0.006299687 | 6.967129 | 0.005722074
79 | 291.1996 | 0.6341421 | 81.4502 | -0.001687109 | 0.143871 | 0.006341421 | 6.999989 | 0.005754841
80 | 294.4819 | 0.6426644 | 82.4502 | -0.001876056 | 0.1456774 | 0.006426644 | 7.078892 | 0.005827096
81 | 299.0143 | 0.6530249 | 83.4502 | -0.00390321 | 0.148128 | 0.006530249 | 7.187843 | 0.00592512
82 | 301.8163 | 0.6608319 | 84.4502 | -0.003376901 | 0.1497818 | 0.006608319 | 7.255201 | 0.005991272
83 | 302.7007 | 0.6650412 | 85.4502 | 0.0007471442 | 0.1507361 | 0.006650412 | 7.27646 | 0.006029442
84 | 305.7585 | 0.6726444 | 86.4502 | 0.001477301 | 0.1525954 | 0.006726444 | 7.349965 | 0.006103816
85 | 309.8449 | 0.6822932 | 87.4502 | 0.0001618266 | 0.1546125 | 0.006822932 | 7.448195 | 0.0061845
86 | 313.346 | 0.6917202 | 88.4502 | -0.000931859 | 0.156919 | 0.006917202 | 7.532357 | 0.006276762
87 | 316.5226 | 0.700407 | 89.4502 | -0.001285315 | 0.158723 | 0.00700407 | 7.608716 | 0.006348921
88 | 320.3174 | 0.7097482 | 90.4502 | -0.002293229 | 0.1610607 | 0.007097482 | 7.699939 | 0.006442427
89 | 324.4723 | 0.7197726 | 91.4502 | -0.003984213 | 0.1633935 | 0.007197726 | 7.799815 | 0.00653574
90 | 329.0197 | 0.7330656 | 92.4502 | -0.008943915 | 0.166199 | 0.007330656 | 7.909128 | 0.00664796
91 | 332.5062 | 0.7415378 | 93.4502 | -0.009082794 | 0.1682881 | 0.007415378 | 7.992937 | 0.006731522
92 | 334.3667 | 0.7474959 | 94.4502 | -0.006707549 | 0.1695801 | 0.007474959 | 8.037662 | 0.006783203
93 | 335.7864 | 0.7522809 | 95.4502 | -0.003159285 | 0.1706343 | 0.007522809 | 8.071789 | 0.006825374
94 | 337.1637 | 0.75683 | 96.4502 | 0.0006250739 | 0.171639 | 0.0075683 | 8.104896 | 0.006865561
95 | 339.3958 | 0.7632851 | 97.4502 | 0.002503216 | 0.173044 | 0.007632851 | 8.158554 | 0.006921759
96 | 342.0912 | 0.7715786 | 98.4502 | 0.002543151 | 0.1746869 | 0.007715786 | 8.223347 | 0.006987476
97 | 346.2264 | 0.7824039 | 99.4502 | 5.108118e-05 | 0.1772533 | 0.007824039 | 8.322751 | 0.00709013
98 | 351.5785 | 0.7954359 | 100.4502 | -0.004647553 | 0.1805215 | 0.007954359 | 8.451407 | 0.007220859
99 | 357.3793 | 0.8090222 | 101.4502 | -0.00990051 | 0.1837449 | 0.008090222 | 8.590848 | 0.007349797
100 | 361.2362 | 0.8207703 | 102.4502 | -0.01331526 | 0.186259 | 0.008207703 | 8.683563 | 0.007450361
101 | 362.6366 | 0.826453 | 103.4502 | -0.01066458 | 0.1874836 | 0.00826453 | 8.717226 | 0.007499345
102 | 364.1888 | 0.8310914 | 104.4502 | -0.00696969 | 0.1886949 | 0.008310914 | 8.754539 | 0.007547797
103 | 365.2567 | 0.8361626 | 105.4502 | -0.003707528 | 0.1897189 | 0.008361626 | 8.780209 | 0.007588755
104 | 367.2819 | 0.8421457 | 106.4502 | -0.001357317 | 0.1911884 | 0.008421457 | 8.828892 | 0.007647536
105 | 370.4468 | 0.8511722 | 107.4502 | -0.002050519 | 0.1931052 | 0.008511722 | 8.904971 | 0.007724208
106 | 373.4335 | 0.8591366 | 108.4502 | -0.001681566 | 0.1951223 | 0.008591366 | 8.976768 | 0.00780489
107 | 374.858 | 0.8651948 | 109.4502 | 0.0005935431 | 0.1962656 | 0.008651948 | 9.01101 | 0.007850622
108 | 377.5866 | 0.872519 | 110.4502 | 0.001602709 | 0.1979727 | 0.00872519 | 9.076601 | 0.007918908
109 | 381.2586 | 0.8828723 | 111.4502 | -0.0004172921 | 0.2002478 | 0.008828723 | 9.16487 | 0.008009913
110 | 383.8963 | 0.8908904 | 112.4502 | -0.0001019835 | 0.2020123 | 0.008908904 | 9.228277 | 0.008080493
111 | 386.6008 | 0.8986294 | 113.4502 | 0.0004922748 | 0.2038768 | 0.008986294 | 9.293288 | 0.008155073
112 | 388.5557 | 0.9052098 | 114.4502 | 0.002245247 | 0.2051756 | 0.009052098 | 9.340281 | 0.008207023
113 | 392.2047 | 0.915116 | 115.4502 | 0.0006722808 | 0.2074067 | 0.00915116 | 9.427998 | 0.00829627
114 | 395.481 | 0.9253299 | 116.4502 | -0.001208246 | 0.2095852 | 0.009253299 | 9.506754 | 0.008383409
115 | 397.3324 | 0.9310877 | 117.4502 | 0.001367331 | 0.2109652 | 0.009310877 | 9.55126 | 0.008438608
116 | 398.8911 | 0.9362519 | 118.4502 | 0.00453651 | 0.2122288 | 0.009362519 | 9.588729 | 0.008489154
117 | 402.4185 | 0.9464622 | 119.4502 | 0.002659559 | 0.2146045 | 0.009464622 | 9.673523 | 0.008584178
118 | 406.0154 | 0.9560502 | 120.4502 | 0.001404881 | 0.2169091 | 0.009560502 | 9.759985 | 0.008676365
119 | 408.4784 | 0.9640538 | 121.4502 | 0.001734495 | 0.2186796 | 0.009640538 | 9.819192 | 0.008747186
120 | 410.1251 | 0.9703625 | 122.4502 | 0.003759265 | 0.2201288 | 0.009703625 | 9.858777 | 0.008805154
121 | 414.3391 | 0.9826326 | 123.4502 | -0.0001776218 | 0.2227911 | 0.009826326 | 9.960074 | 0.008911644
122 | 418.0423 | 0.9931683 | 124.4502 | -0.002379954 | 0.2253595 | 0.009931683 | 10.04909 | 0.00901438
123 | 420.3586 | 0.9999848 | 125.4502 | -0.0008630157 | 0.2267528 | 0.009999848 | 10.10477 | 0.009070113
124 | 422.6356 | 1.007752 | 126.4502 | -0.0002974272 | 0.2285639 | 0.01007752 | 10.15951 | 0.009142558
125 | 426.1602 | 1.018839 | 127.4502 | -0.003050566 | 0.2310712 | 0.01018839 | 10.24423 | 0.009242846
126 | 429.7851 | 1.029224 | 128.4502 | -0.005102635 | 0.2335731 | 0.01029224 | 10.33137 | 0.009342922
127 | 431.8115 | 1.038061 | 129.4502 | -0.005606294 | 0.2352596 | 0.01038061 | 10.38008 | 0.009410384
128 | 433.5233 | 1.043115 | 130.4502 | -0.00232625 | 0.2365424 | 0.01043115 | 10.42123 | 0.009461695
129 | 434.8138 | 1.048783 | 131.4502 | 0.0003386736 | 0.2378774 | 0.01048783 | 10.45226 | 0.009515097
130 | 437.6964 | 1.059372 | 132.4502 | -0.001917362 | 0.2399551 | 0.01059372 | 10.52155 | 0.009598205
131 | 439.464 | 1.064501 | 133.4502 | 0.001287579 | 0.2414847 | 0.01064501 | 10.56404 | 0.009659388
132 | 441.2358 | 1.071399 | 134.4502 | 0.002722263 | 0.2430033 | 0.01071399 | 10.60663 | 0.00972013
133 | 444.8415 | 1.081771 | 135.4502 | 0.0006843806 | 0.2453204 | 0.01081771 | 10.69331 | 0.009812817
134 | 448.2283 | 1.090518 | 136.4502 | 0.0002701283 | 0.247605 | 0.01090518 | 10.77472 | 0.009904201
135 | 450.7823 | 1.101923 | 137.4502 | -0.002801299 | 0.2499471 | 0.01101923 | 10.83611 | 0.009997883
136 | 453.4198 | 1.110198 | 138.4502 | -0.002743483 | 0.2518072 | 0.01110198 | 10.89952 | 0.01007229
137 | 455.6867 | 1.118292 | 139.4502 | -0.002503276 | 0.2536503 | 0.01118292 | 10.95401 | 0.01014601
138 | 456.8975 | 1.123799 | 140.4502 | 0.0003225803 | 0.2549698 | 0.01123799 | 10.98311 | 0.01019879
139 | 456.5444 | 1.126134 | 141.4502 | 0.006320596 | 0.2554166 | 0.01126134 | 10.97463 | 0.01021666
140 | 457.1626 | 1.131095 | 142.4502 | 0.009693742 | 0.2563627 | 0.01131095 | 10.98949 | 0.01025451
141 | 460.9223 | 1.142128 | 143.4502 | 0.006994248 | 0.2588223 | 0.01142128 | 11.07986 | 0.01035289
142 | 467.611 | 1.159351 | 144.4502 | -0.001895785 | 0.2629709 | 0.01159351 | 11.24065 | 0.01051883
143 | 472.4126 | 1.173556 | 145.4502 | -0.007767439 | 0.2660943 | 0.01173556 | 11.35607 | 0.01064377
144 | 474.7097 | 1.18152 | 146.4502 | -0.007398486 | 0.2680377 | 0.0118152 | 11.41129 | 0.01072151
145 | 477.8925 | 1.193197 | 147.4502 | -0.01074171 | 0.2706446 | 0.01193197 | 11.4878 | 0.01082579
146 | 479.5729 | 1.199838 | 148.4502 | -0.009049535 | 0.2721307 | 0.01199838 | 11.5282 | 0.01088523
147 | 479.5906 | 1.202685 | 149.4502 | -0.003562927 | 0.2729373 | 0.01202685 | 11.52862 | 0.01091749
148 | 480.0399 | 1.207942 | 150.4502 | -0.0004867316 | 0.2738792 | 0.01207942 | 11.53942 | 0.01095517
149 | 482.4593 | 1.216736 | 151.4502 | -0.0009474754 | 0.2760131 | 0.01216736 | 11.59758 | 0.01104052
150 | 484.2762 | 1.223499 | 152.4502 | 0.000623107 | 0.2774821 | 0.01223499 | 11.64126 | 0.01109928
151 | 486.6706 | 1.231545 | 153.4502 | 0.0009098053 | 0.2794581 | 0.01231545 | 11.69881 | 0.01117832
152 | 487.6238 | 1.23814 | 154.4502 | 0.002648473 | 0.2808355 | 0.0123814 | 11.72173 | 0.01123342
153 | 490.0081 | 1.247474 | 155.4502 | 0.001647711 | 0.2827267 | 0.01247474 | 11.77904 | 0.01130907
154 | 492.4451 | 1.256325 | 156.4502 | 0.001129866 | 0.2846258 | 0.01256325 | 11.83762 | 0.01138503
155 | 494.4109 | 1.264061 | 157.4502 | 0.0017277 | 0.2865147 | 0.01264061 | 11.88488 | 0.01146059
156 | 495.9446 | 1.270666 | 158.4502 | 0.003455639 | 0.2880474 | 0.01270666 | 11.92175 | 0.0115219
157 | 497.0296 | 1.278334 | 159.4502 | 0.004121423 | 0.2895853 | 0.01278334 | 11.94783 | 0.01158341
158 | 499.3361 | 1.285998 | 160.4502 | 0.004790783 | 0.2915392 | 0.01285998 | 12.00327 | 0.01166157
159 | 501.5917 | 1.294777 | 161.4502 | 0.004344344 | 0.2935624 | 0.01294777 | 12.05749 | 0.0117425
160 | 503.7925 | 1.303414 | 162.4502 | 0.004040956 | 0.2954052 | 0.01303414 | 12.1104 | 0.01181621
161 | 505.7535 | 1.30934 | 163.4502 | 0.006448388 | 0.2968998 | 0.0130934 | 12.15754 | 0.01187599
162 | 509.4191 | 1.322941 | 164.4502 | 0.001181126 | 0.3001642 | 0.01322941 | 12.24565 | 0.01200657
163 | 510.7728 | 1.329381 | 165.4502 | 0.003073573 | 0.3014294 | 0.01329381 | 12.27819 | 0.01205717
164 | 510.1407 | 1.332722 | 166.4502 | 0.008066654 | 0.3020274 | 0.01332722 | 12.263 | 0.0120811
165 | 510.9943 | 1.338133 | 167.4502 | 0.01098907 | 0.3033017 | 0.01338133 | 12.28352 | 0.01213207
166 | 513.3787 | 1.346208 | 168.4502 | 0.01124716 | 0.3054024 | 0.01346208 | 12.34083 | 0.0122161
167 | 514.9404 | 1.353636 | 169.4502 | 0.01215255 | 0.3069657 | 0.01353636 | 12.37837 | 0.01227863
168 | 516.9537 | 1.361411 | 170.4502 | 0.01271117 | 0.308909 | 0.01361411 | 12.42677 | 0.01235636
169 | 518.26 | 1.368166 | 171.4502 | 0.0142889 | 0.3103646 | 0.01368166 | 12.45817 | 0.01241459
170 | 525.6088 | 1.387964 | 172.4502 | 0.002823949 | 0.315032 | 0.01387964 | 12.63483 | 0.01260128
171 | 529.7797 | 1.404773 | 173.4502 | -0.005651235 | 0.318694 | 0.01404773 | 12.73509 | 0.01274776
172 | 532.0161 | 1.412637 | 174.4502 | -0.005182147 | 0.3208577 | 0.01412637 | 12.78885 | 0.01283431
173 | 531.8195 | 1.4195 | 175.4502 | -0.0037117 | 0.3220598 | 0.014195 | 12.78412 | 0.01288239
174 | 533.8148 | 1.427947 | 176.4502 | -0.003825545 | 0.3240341 | 0.01427947 | 12.83209 | 0.01296136
175 | 534.7384 | 1.435429 | 177.4502 | -0.002973795 | 0.3258644 | 0.01435429 | 12.85429 | 0.01303458
176 | 535.846 | 1.44212 | 178.4502 | -0.001331687 | 0.3273592 | 0.0144212 | 12.88091 | 0.01309437
177 | 536.9315 | 1.448983 | 179.4502 | 0.0001387596 | 0.3291058 | 0.01448983 | 12.90701 | 0.01316423
178 | 538.3821 | 1.45855 | 180.4502 | -0.00109446 | 0.3308654 | 0.0145855 | 12.94188 | 0.01323461
179 | 539.7505 | 1.464901 | 181.4502 | 0.0008873939 | 0.3327797 | 0.01464901 | 12.97477 | 0.01331119
180 | 540.4053 | 1.470709 | 182.4502 | 0.003412843 | 0.3341801 | 0.01470709 | 12.99051 | 0.0133672
181 | 541.6242 | 1.478323 | 183.4502 | 0.004132271 | 0.335946 | 0.01478323 | 13.01981 | 0.01343784
182 | 543.2454 | 1.486588 | 184.4502 | 0.004200936 | 0.3377423 | 0.01486588 | 13.05878 | 0.01350969
183 | 544.084 | 1.49231 | 185.4502 | 0.006812215 | 0.3392321 | 0.0149231 | 13.07894 | 0.01356928
184 | 546.0472 | 1.502631 | 186.4502 | 0.0048244 | 0.3414092 | 0.01502631 | 13.12614 | 0.01365637
185 | 548.1028 | 1.511904 | 187.4502 | 0.003884435 | 0.3436321 | 0.01511904 | 13.17555 | 0.01374528
186 | 549.8488 | 1.521074 | 188.4502 | 0.003048181 | 0.3459381 | 0.01521074 | 13.21752 | 0.01383753
187 | 552.1865 | 1.530998 | 189.4502 | 0.001457334 | 0.3480991 | 0.01530998 | 13.27371 | 0.01392397
188 | 552.8505 | 1.538147 | 190.4502 | 0.002641678 | 0.3499028 | 0.01538147 | 13.28967 | 0.01399611
189 | 553.2778 | 1.544119 | 191.4502 | 0.005002618 | 0.3511765 | 0.01544119 | 13.29995 | 0.01404706
190 | 554.7411 | 1.552166 | 192.4502 | 0.005289316 | 0.3531365 | 0.01552166 | 13.33512 | 0.01412546
191 | 556.3235 | 1.561679 | 193.4502 | 0.00410974 | 0.3553371 | 0.01561679 | 13.37316 | 0.01421348
192 | 557.8309 | 1.569421 | 194.4502 | 0.004700422 | 0.3572882 | 0.01569421 | 13.4094 | 0.01429153
193 | 559.9888 | 1.580172 | 195.4502 | 0.002283454 | 0.3598751 | 0.01580172 | 13.46127 | 0.014395
194 | 561.6124 | 1.588883 | 196.4502 | 0.001904964 | 0.3620446 | 0.01588883 | 13.5003 | 0.01448179
195 | 561.0701 | 1.593221 | 197.4502 | 0.005900264 | 0.3628701 | 0.01593221 | 13.48726 | 0.0145148
196 | 560.9518 | 1.598847 | 198.4502 | 0.008608103 | 0.3641076 | 0.01598847 | 13.48442 | 0.0145643
197 | 562.1414 | 1.607344 | 199.4502 | 0.008444309 | 0.3660628 | 0.01607344 | 13.51301 | 0.01464251
198 | 564.5513 | 1.616274 | 200.4502 | 0.007847667 | 0.3683369 | 0.01616274 | 13.57094 | 0.01473347
199 | 565.2353 | 1.62504 | 201.4502 | 0.007415533 | 0.3702706 | 0.0162504 | 13.58739 | 0.01481082
200 | 565.7104 | 1.631842 | 202.4502 | 0.008946777 | 0.3718482 | 0.01631842 | 13.59881 | 0.01487393
201 | 566.937 | 1.639059 | 203.4502 | 0.01006317 | 0.3736403 | 0.01639059 | 13.62829 | 0.01494561
202 | 567.7441 | 1.646208 | 204.4502 | 0.01124752 | 0.3754637 | 0.01646208 | 13.64769 | 0.01501855
203 | 568.4424 | 1.653289 | 205.4502 | 0.01249981 | 0.3771929 | 0.01653289 | 13.66448 | 0.01508772
204 | 569.7783 | 1.662683 | 206.4502 | 0.01143825 | 0.3792515 | 0.01662683 | 13.69659 | 0.01517006
205 | 570.2113 | 1.669554 | 207.4502 | 0.01290154 | 0.3807572 | 0.01669554 | 13.707 | 0.01523029
206 | 569.8636 | 1.675555 | 208.4502 | 0.01523387 | 0.3820286 | 0.01675555 | 13.69865 | 0.01528114
207 | 570.2527 | 1.68153 | 209.4502 | 0.01759124 | 0.3835773 | 0.0168153 | 13.708 | 0.01534309
208 | 571.6016 | 1.690317 | 210.4502 | 0.01713765 | 0.385495 | 0.01690317 | 13.74042 | 0.0154198
209 | 572.6557 | 1.698196 | 211.4502 | 0.01759243 | 0.3875246 | 0.01698196 | 13.76576 | 0.01550099
210 | 574.52 | 1.709032 | 212.4502 | 0.01508963 | 0.3900647 | 0.01709032 | 13.81058 | 0.01560259
211 | 576.9632 | 1.721242 | 213.4502 | 0.01121366 | 0.3929072 | 0.01721242 | 13.86931 | 0.01571629
212 | 578.46 | 1.731176 | 214.4502 | 0.009612084 | 0.3952704 | 0.01731176 | 13.90529 | 0.01581082
213 | 578.4275 | 1.738379 | 215.4502 | 0.01074278 | 0.3972916 | 0.01738379 | 13.90451 | 0.01589166
214 | 580.0277 | 1.748775 | 216.4502 | 0.008679866 | 0.3995201 | 0.01748775 | 13.94297 | 0.0159808
215 | 581.2059 | 1.758953 | 217.4502 | 0.006835103 | 0.4018704 | 0.01758953 | 13.97129 | 0.01607482
216 | 581.8403 | 1.767962 | 218.4502 | 0.006159783 | 0.403892 | 0.01767962 | 13.98655 | 0.01615568
217 | 582.2814 | 1.777625 | 219.4502 | 0.004830003 | 0.4060031 | 0.01777625 | 13.99715 | 0.01624012
218 | 583.4229 | 1.787403 | 220.4502 | 0.003385782 | 0.4085875 | 0.01787403 | 14.02459 | 0.0163435
219 | 583.5944 | 1.796397 | 221.4502 | 0.002724767 | 0.4106188 | 0.01796397 | 14.02871 | 0.01642475
220 | 582.9699 | 1.801507 | 222.4502 | 0.00594759 | 0.4118856 | 0.01801507 | 14.0137 | 0.01647543
221 | 581.4039 | 1.807834 | 223.4502 | 0.007954478 | 0.413133 | 0.01807834 | 13.97606 | 0.01652532
222 | 580.2405 | 1.811864 | 224.4502 | 0.01225734 | 0.4140839 | 0.01811864 | 13.94809 | 0.01656335
223 | 579.6721 | 1.81833 | 225.4502 | 0.01412475 | 0.4156584 | 0.0181833 | 13.93442 | 0.01662634
224 | 580.4835 | 1.826813 | 226.4502 | 0.01397514 | 0.4176543 | 0.01826813 | 13.95393 | 0.01670617
225 | 582.7819 | 1.840382 | 227.4502 | 0.008740187 | 0.4209888 | 0.01840382 | 14.00918 | 0.01683955
226 | 584.8927 | 1.853628 | 228.4502 | 0.003826976 | 0.4241019 | 0.01853628 | 14.05992 | 0.01696408
227 | 586.2251 | 1.865344 | 229.4502 | 0.0004444122 | 0.4267387 | 0.01865344 | 14.09195 | 0.01706955
228 | 585.4513 | 1.873566 | 230.4502 | 0.0005558729 | 0.4283025 | 0.01873566 | 14.07335 | 0.0171321
229 | 582.5428 | 1.874406 | 231.4502 | 0.008048773 | 0.4287934 | 0.01874406 | 14.00343 | 0.01715174
230 | 581.2664 | 1.879427 | 232.4502 | 0.011361 | 0.429587 | 0.01879427 | 13.97275 | 0.01718348
231 | 578.6017 | 1.883351 | 233.4502 | 0.01577115 | 0.4304411 | 0.01883351 | 13.90869 | 0.01721764
232 | 578.7163 | 1.890664 | 234.4502 | 0.01679099 | 0.4322041 | 0.01890664 | 13.91145 | 0.01728816
233 | 577.6686 | 1.897098 | 235.4502 | 0.01869059 | 0.4336831 | 0.01897098 | 13.88626 | 0.01734732
234 | 577.5871 | 1.903893 | 236.4502 | 0.02022898 | 0.4351667 | 0.01903893 | 13.88431 | 0.01740667
235 | 577.9458 | 1.912976 | 237.4502 | 0.01947856 | 0.4370986 | 0.01912976 | 13.89293 | 0.01748394
236 | 578.4991 | 1.922028 | 238.4502 | 0.01876032 | 0.4393584 | 0.01922028 | 13.90623 | 0.01757434
237 | 579.1777 | 1.932553 | 239.4502 | 0.01656866 | 0.4416521 | 0.01932553 | 13.92254 | 0.01766609
238 | 580.629 | 1.943053 | 240.4502 | 0.01440203 | 0.4442543 | 0.01943053 | 13.95743 | 0.01777017
239 | 582.0234 | 1.955906 | 241.4502 | 0.009882331 | 0.4471494 | 0.01955906 | 13.99095 | 0.01788598
240 | 582.9611 | 1.966238 | 242.4502 | 0.007883787 | 0.4496017 | 0.01966238 | 14.01349 | 0.01798407
241 | 582.8513 | 1.976101 | 243.4502 | 0.006353736 | 0.4520108 | 0.01976101 | 14.01085 | 0.01808043
242 | 581.9619 | 1.984577 | 244.4502 | 0.006211281 | 0.4538824 | 0.01984577 | 13.98947 | 0.0181553
243 | 580.5834 | 1.991447 | 245.4502 | 0.007674575 | 0.4553154 | 0.01991447 | 13.95633 | 0.01821261
244 | 579.6959 | 1.996611 | 246.4502 | 0.01084375 | 0.4565554 | 0.01996611 | 13.935 | 0.01826222
245 | 579.166 | 2.004941 | 247.4502 | 0.01084781 | 0.4584006 | 0.02004941 | 13.92226 | 0.01833602
246 | 578.2706 | 2.012687 | 248.4502 | 0.01143503 | 0.4602884 | 0.02012687 | 13.90074 | 0.01841154
247 | 577.3492 | 2.019067 | 249.4502 | 0.0133884 | 0.4617147 | 0.02019067 | 13.87859 | 0.01846859
248 | 576.5649 | 2.026323 | 250.4502 | 0.01446533 | 0.4633688 | 0.02026323 | 13.85973 | 0.01853475
249 | 575.5134 | 2.032714 | 251.4502 | 0.01640797 | 0.464822 | 0.02032714 | 13.83446 | 0.01859288
250 | 571.2538 | 2.029853 | 252.4502 | 0.0276022 | 0.4644471 | 0.02029853 | 13.73206 | 0.01857788
251 | 570.6968 | 2.037381 | 253.4502 | 0.02840757 | 0.4659605 | 0.02037381 | 13.71867 | 0.01863842
252 | 570.9578 | 2.045846 | 254.4502 | 0.02827573 | 0.4680219 | 0.02045846 | 13.72495 | 0.01872088
253 | 572.0856 | 2.055645 | 255.4502 | 0.02681017 | 0.4704121 | 0.02055645 | 13.75206 | 0.01881648
254 | 574.7508 | 2.069399 | 256.4502 | 0.02138901 | 0.4737735 | 0.02069399 | 13.81612 | 0.01895094
255 | 577.2246 | 2.086587 | 257.4502 | 0.01253486 | 0.4775618 | 0.02086587 | 13.87559 | 0.01910247
256 | 578.2607 | 2.098027 | 258.4502 | 0.009427547 | 0.4804362 | 0.02098027 | 13.9005 | 0.01921745
257 | 577.1168 | 2.104915 | 259.4502 | 0.01087308 | 0.4822599 | 0.02104915 | 13.873 | 0.01929039
258 | 576.2534 | 2.110841 | 260.4502 | 0.01328039 | 0.4839987 | 0.02110841 | 13.85224 | 0.01935995
259 | 575.5758 | 2.120533 | 261.4502 | 0.01192212 | 0.485779 | 0.02120533 | 13.83596 | 0.01943116
260 | 574.7401 | 2.127868 | 262.4502 | 0.01292038 | 0.4876438 | 0.02127868 | 13.81587 | 0.01950575
261 | 574.9497 | 2.137088 | 263.4502 | 0.01203418 | 0.4899616 | 0.02137088 | 13.82091 | 0.01959847
262 | 575.4709 | 2.147688 | 264.4502 | 0.009767532 | 0.4926731 | 0.02147688 | 13.83343 | 0.01970693
263 | 575.9788 | 2.159289 | 265.4502 | 0.006499291 | 0.4953211 | 0.02159289 | 13.84564 | 0.01981284
264 | 575.8583 | 2.16901 | 266.4502 | 0.00511241 | 0.4977005 | 0.0216901 | 13.84275 | 0.01990802
265 | 574.7996 | 2.175919 | 267.4502 | 0.006536246 | 0.4995335 | 0.02175919 | 13.8173 | 0.01998134
266 | 573.45 | 2.182277 | 268.4502 | 0.008511067 | 0.5009289 | 0.02182277 | 13.78486 | 0.02003716
267 | 572.7184 | 2.18968 | 269.4502 | 0.009441375 | 0.5029406 | 0.0218968 | 13.76727 | 0.02011762
268 | 571.6322 | 2.197705 | 270.4502 | 0.009749651 | 0.5048881 | 0.02197705 | 13.74116 | 0.02019552
269 | 573.0895 | 2.210952 | 271.4502 | 0.004836321 | 0.5080947 | 0.02210952 | 13.77619 | 0.02032379
270 | 573.2548 | 2.220064 | 272.4502 | 0.004057407 | 0.5105893 | 0.02220064 | 13.78016 | 0.02042357
271 | 572.5026 | 2.227954 | 273.4502 | 0.004501343 | 0.512583 | 0.02227954 | 13.76208 | 0.02050332
272 | 570.7407 | 2.234033 | 274.4502 | 0.006755114 | 0.5139013 | 0.02234033 | 13.71973 | 0.02055605
273 | 569.2755 | 2.241948 | 275.4502 | 0.007174015 | 0.5156899 | 0.02241948 | 13.68451 | 0.0206276
274 | 569.1902 | 2.249833 | 276.4502 | 0.007621765 | 0.5179738 | 0.02249833 | 13.68246 | 0.02071895
275 | 569.3375 | 2.259507 | 277.4502 | 0.006281376 | 0.5203341 | 0.02259507 | 13.686 | 0.02081336
276 | 567.8014 | 2.2651 | 278.4502 | 0.009021282 | 0.5218651 | 0.022651 | 13.64907 | 0.0208746
277 | 567.3202 | 2.274038 | 279.4502 | 0.008417606 | 0.5238725 | 0.02274038 | 13.6375 | 0.0209549
278 | 568.011 | 2.285317 | 280.4502 | 0.00547123 | 0.5266854 | 0.02285317 | 13.65411 | 0.02106742
279 | 568.128 | 2.294862 | 281.4502 | 0.004259586 | 0.5291508 | 0.02294862 | 13.65692 | 0.02116603
280 | 568.0146 | 2.304529 | 282.4502 | 0.002926111 | 0.5312582 | 0.02304529 | 13.6542 | 0.02125033
281 | 567.718 | 2.313166 | 283.4502 | 0.002622843 | 0.5335087 | 0.02313166 | 13.64707 | 0.02134035
282 | 567.4249 | 2.321545 | 284.4502 | 0.002576828 | 0.5355717 | 0.02321545 | 13.64002 | 0.02142287
283 | 566.4692 | 2.329631 | 285.4502 | 0.002824306 | 0.5374723 | 0.02329631 | 13.61705 | 0.02149889
284 | 565.297 | 2.336229 | 286.4502 | 0.004559278 | 0.5389643 | 0.02336229 | 13.58887 | 0.02155857
285 | 563.8881 | 2.342792 | 287.4502 | 0.006330252 | 0.5405014 | 0.02342792 | 13.555 | 0.02162006
286 | 562.6333 | 2.348521 | 288.4502 | 0.008934259 | 0.541974 | 0.02348521 | 13.52484 | 0.02167896
287 | 561.9931 | 2.354872 | 289.4502 | 0.01091623 | 0.5436017 | 0.02354872 | 13.50945 | 0.02174407
288 | 562.4371 | 2.364539 | 290.4502 | 0.009582758 | 0.5459361 | 0.02364539 | 13.52012 | 0.02183744
289 | 563.527 | 2.376462 | 291.4502 | 0.005992889 | 0.5487497 | 0.02376462 | 13.54632 | 0.02194999
290 | 564.1649 | 2.388042 | 292.4502 | 0.002746344 | 0.5514543 | 0.02388042 | 13.56166 | 0.02205817
291 | 564.0083 | 2.39738 | 293.4502 | 0.001741886 | 0.5538943 | 0.0239738 | 13.55789 | 0.02215577
292 | 565.0925 | 2.408727 | 294.4502 | -0.001272202 | 0.556545 | 0.02408727 | 13.58395 | 0.0222618
293 | 564.6695 | 2.417886 | 295.4502 | -0.002097845 | 0.5587576 | 0.02417886 | 13.57379 | 0.0223503
294 | 563.8129 | 2.426577 | 296.4502 | -0.002454758 | 0.5608958 | 0.02426577 | 13.55319 | 0.02243583
295 | 564.6195 | 2.437728 | 297.4502 | -0.005272389 | 0.5634096 | 0.02437728 | 13.57258 | 0.02253638
296 | 565.1259 | 2.449833 | 298.4502 | -0.009044647 | 0.5663818 | 0.02449833 | 13.58476 | 0.02265527
297 | 564.5211 | 2.45794 | 299.4502 | -0.008818864 | 0.5684868 | 0.0245794 | 13.57022 | 0.02273947
298 | 563.4196 | 2.466685 | 300.4502 | -0.009229421 | 0.5703977 | 0.02466685 | 13.54374 | 0.02281591
299 | 562.8181 | 2.473959 | 301.4502 | -0.008170367 | 0.5722421 | 0.02473959 | 13.52928 | 0.02288968
300 | 561.4023 | 2.481927 | 302.4502 | -0.007804871 | 0.5737284 | 0.02481927 | 13.49525 | 0.02294914
301 | 559.4698 | 2.488353 | 303.4502 | -0.005898237 | 0.5750288 | 0.02488353 | 13.44879 | 0.02300115
302 | 557.0853 | 2.49204 | 304.4502 | -0.001251936 | 0.5758395 | 0.0249204 | 13.39147 | 0.02303358
303 | 557.3629 | 2.501918 | 305.4502 | -0.002796173 | 0.5780658 | 0.02501918 | 13.39815 | 0.02312263
304 | 557.8567 | 2.51254 | 306.4502 | -0.005084515 | 0.5808416 | 0.0251254 | 13.41002 | 0.02323366
305 | 558.394 | 2.525833 | 307.4502 | -0.0100441 | 0.5833955 | 0.02525833 | 13.42293 | 0.02333582
306 | 558.9723 | 2.536687 | 308.4502 | -0.0125649 | 0.586066 | 0.02536687 | 13.43683 | 0.02344264
307 | 556.5455 | 2.54081 | 309.4502 | -0.008354902 | 0.5867784 | 0.0254081 | 13.3785 | 0.02347114
308 | 555.9736 | 2.54979 | 310.4502 | -0.009001732 | 0.5885734 | 0.0254979 | 13.36475 | 0.02354294
309 | 555.2495 | 2.55847 | 311.4502 | -0.009347916 | 0.590421 | 0.0255847 | 13.34734 | 0.02361684
310 | 553.7936 | 2.563938 | 312.4502 | -0.00648284 | 0.5916056 | 0.02563938 | 13.31235 | 0.02366422
311 | 553.2585 | 2.572525 | 313.4502 | -0.00673604 | 0.5933808 | 0.02572525 | 13.29948 | 0.02373523
312 | 552.5279 | 2.581315 | 314.4502 | -0.007193327 | 0.5950913 | 0.02581315 | 13.28192 | 0.02380365
313 | 553.4958 | 2.594304 | 315.4502 | -0.01184893 | 0.5977252 | 0.02594304 | 13.30519 | 0.02390901
314 | 553.3512 | 2.604031 | 316.4502 | -0.0132432 | 0.5997723 | 0.02604031 | 13.30171 | 0.02399089
315 | 551.2335 | 2.610952 | 317.4502 | -0.01182985 | 0.6006696 | 0.02610952 | 13.2508 | 0.02402678
316 | 548.4321 | 2.614385 | 318.4502 | -0.006929874 | 0.600771 | 0.02614385 | 13.18346 | 0.02403084
317 | 547.0831 | 2.621316 | 319.4502 | -0.005527258 | 0.602056 | 0.02621316 | 13.15104 | 0.02408224
318 | 546.2673 | 2.629091 | 320.4502 | -0.004968643 | 0.6033735 | 0.02629091 | 13.13143 | 0.02413494
319 | 545.1512 | 2.635592 | 321.4502 | -0.003137112 | 0.60443 | 0.02635592 | 13.1046 | 0.0241772
320 | 544.829 | 2.645159 | 322.4502 | -0.004370213 | 0.6060878 | 0.02645159 | 13.09685 | 0.02424351
321 | 543.9512 | 2.653949 | 323.4502 | -0.004827499 | 0.6073642 | 0.02653949 | 13.07575 | 0.02429457
322 | 544.7578 | 2.663809 | 324.4502 | -0.006353855 | 0.6092495 | 0.02663809 | 13.09514 | 0.02436998
323 | 545.0245 | 2.675929 | 325.4502 | -0.01014066 | 0.6114538 | 0.02675929 | 13.10155 | 0.02445815
324 | 544.9208 | 2.686354 | 326.4502 | -0.01223207 | 0.6131196 | 0.02686354 | 13.09906 | 0.02452479
325 | 545.2563 | 2.697741 | 327.4502 | -0.01528573 | 0.6151485 | 0.02697741 | 13.10712 | 0.02460594
326 | 541.107 | 2.700323 | 328.4502 | -0.009534359 | 0.6144595 | 0.02700323 | 13.00738 | 0.02457838
327 | 536.3723 | 2.698206 | 329.4502 | 0.0009160042 | 0.6131827 | 0.02698206 | 12.89357 | 0.02452731
328 | 533.0855 | 2.699879 | 330.4502 | 0.00757575 | 0.6126151 | 0.02699879 | 12.81456 | 0.02450461
329 | 532.5452 | 2.707157 | 331.4502 | 0.008631229 | 0.613549 | 0.02707157 | 12.80157 | 0.02454196
330 | 532.752 | 2.717739 | 332.4502 | 0.006382465 | 0.6149228 | 0.02717739 | 12.80654 | 0.02459691
331 | 533.6248 | 2.729741 | 333.4502 | 0.00271368 | 0.6167431 | 0.02729741 | 12.82752 | 0.02466972
332 | 533.8118 | 2.739147 | 334.4502 | 0.001641512 | 0.618085 | 0.02739147 | 12.83201 | 0.0247234
333 | 534.0806 | 2.750502 | 335.4502 | -0.001379728 | 0.6193034 | 0.02750502 | 12.83848 | 0.02477214
334 | 534.9809 | 2.763566 | 336.4502 | -0.006110668 | 0.6210244 | 0.02763566 | 12.86012 | 0.02484098
335 | 534.0163 | 2.773937 | 337.4502 | -0.008148431 | 0.6218129 | 0.02773937 | 12.83693 | 0.02487252
336 | 529.2653 | 2.775392 | 338.4502 | -0.001270771 | 0.6203228 | 0.02775392 | 12.72272 | 0.02481291
337 | 524.5091 | 2.776094 | 339.4502 | 0.006361723 | 0.6184049 | 0.02776094 | 12.60839 | 0.0247362
338 | 522.5176 | 2.783804 | 340.4502 | 0.006984472 | 0.6180322 | 0.02783804 | 12.56052 | 0.02472129
339 | 521.1846 | 2.7938 | 341.4502 | 0.005322218 | 0.6180783 | 0.027938 | 12.52848 | 0.02472313
340 | 520.9224 | 2.807522 | 342.4502 | -6.67572e-05 | 0.6183318 | 0.02807522 | 12.52217 | 0.02473327
341 | 519.2883 | 2.819681 | 343.4502 | -0.00389266 | 0.6178571 | 0.02819681 | 12.48289 | 0.02471429
342 | 517.7339 | 2.835978 | 344.4502 | -0.01185656 | 0.617 | 0.02835978 | 12.44553 | 0.02468
343 | 514.2197 | 2.849575 | 345.4502 | -0.01712012 | 0.6147519 | 0.02849575 | 12.36105 | 0.02459008
344 | 504.7672 | 2.856127 | 346.4502 | -0.01533866 | 0.6086756 | 0.02856127 | 12.13383 | 0.02434702
345 | 495.1189 | 2.860579 | 347.4502 | -0.01145768 | 0.6020605 | 0.02860579 | 11.9019 | 0.02408242
346 | 486.5021 | 2.869173 | 348.4502 | -0.01171803 | 0.5961901 | 0.02869173 | 11.69476 | 0.0238476
347 | 477.1272 | 2.882209 | 349.4502 | -0.01642036 | 0.5898288 | 0.02882209 | 11.4694 | 0.02359315
348 | 463.3324 | 2.895731 | 350.4502 | -0.02160883 | 0.580545 | 0.02895731 | 11.1378 | 0.0232218
349 | 420.8576 | 2.911345 | 351.4502 | -0.02888966 | 0.5522432 | 0.02911345 | 10.11677 | 0.02208973

## XHA
| Axial Force | Axial Displacement | Time | Axial Displacement Error | Axial 634.12F | Strain [mm/mm] | Stress[MPa] | StrainExt[mm/mm]
0 | 5.775062 | -0.001555681 | 34.6333 | 0.001855423 | 0.1007569 | -1.555681e-05 | 0.1388236 | 0.004030276 | Resultados
1 | 5.798286 | -0.001033545 | 35.6333 | 0.009666621 | 0.1009705 | -1.033545e-05 | 0.1393819 | 0.004038819 | 633.5443 | Max Force
2 | 5.613139 | -0.0005757809 | 36.6333 | 0.01754219 | 0.100797 | -5.757809e-06 | 0.1349312 | 0.004031881 | 0.02248846 | MaxStrain
3 | 5.661417 | -0.0003397465 | 37.6333 | 0.02563949 | 0.1008696 | -3.397465e-06 | 0.1360918 | 0.004034783 | 0.02610296 | MaxStrainExt
4 | 5.72768 | -0.000976324 | 38.6333 | 0.0346094 | 0.1008373 | -9.76324e-06 | 0.1376846 | 0.004033492 | 882.1631 | Modulo Young
5 | 5.288201 | -0.0008654595 | 39.6333 | 0.04283187 | 0.1009135 | -8.654595e-06 | 0.1271202 | 0.004036542 | 931.407 | Modulo Young Extensometro
6 | 6.176776 | 0.0008046627 | 40.6333 | 0.04949508 | 0.1010046 | 8.046627e-06 | 0.1484802 | 0.004040182 | 0.1700802 | Resiliencia
7 | 6.020884 | -0.0003540516 | 41.6333 | 0.05898713 | 0.1009434 | -3.540516e-06 | 0.1447328 | 0.004037736 | 0.2388217 | Tenacidad
8 | 5.805248 | 0.0002288818 | 42.6333 | 0.06673754 | 0.1009279 | 2.288818e-06 | 0.1395492 | 0.004037115
9 | 5.878683 | 0.0002074242 | 43.6333 | 0.07509232 | 0.1010392 | 2.074242e-06 | 0.1413145 | 0.004041569
10 | 6.156194 | 0.0007009506 | 44.6333 | 0.08293213 | 0.1010316 | 7.009506e-06 | 0.1479854 | 0.004041264
11 | 6.642088 | 0.001648664 | 45.6333 | 0.09031775 | 0.1011432 | 1.648664e-05 | 0.1596656 | 0.004045728
12 | 6.555894 | 0.001083612 | 46.6333 | 0.09921614 | 0.1012148 | 1.083612e-05 | 0.1575936 | 0.004048591
13 | 6.971031 | 0.001766682 | 47.6333 | 0.1068664 | 0.101262 | 1.766682e-05 | 0.1675729 | 0.00405048
14 | 6.651308 | 0.001759529 | 48.6333 | 0.1152069 | 0.1012989 | 1.759529e-05 | 0.1598872 | 0.004051954
15 | 6.809889 | 0.003461838 | 49.6333 | 0.1218379 | 0.1013499 | 3.461838e-05 | 0.1636993 | 0.004053995
16 | 6.727374 | 0.004302263 | 50.6333 | 0.1293308 | 0.1014302 | 4.302263e-05 | 0.1617157 | 0.004057206
17 | 6.625149 | 0.005632639 | 51.6333 | 0.1363338 | 0.1015734 | 5.632639e-05 | 0.1592584 | 0.004062937
18 | 7.202919 | 0.006011725 | 52.6333 | 0.144288 | 0.1017068 | 6.011725e-05 | 0.1731471 | 0.004068271
19 | 7.879047 | 0.006347895 | 53.6333 | 0.1522852 | 0.1018724 | 6.347895e-05 | 0.1894002 | 0.004074895
20 | 9.232084 | 0.01208425 | 54.6333 | 0.1548822 | 0.1026825 | 0.0001208425 | 0.2219251 | 0.0041073
21 | 108.2488 | 0.1864171 | 55.6333 | -0.01111735 | 0.1471361 | 0.001864171 | 2.602135 | 0.005885442
22 | 111.4077 | 0.1928365 | 56.6333 | -0.009203434 | 0.1490225 | 0.001928365 | 2.67807 | 0.005960901
23 | 114.8168 | 0.2011013 | 57.6333 | -0.009134888 | 0.1507466 | 0.002011013 | 2.76002 | 0.006029865
24 | 117.5656 | 0.2055788 | 58.6333 | -0.005279049 | 0.1520964 | 0.002055788 | 2.826096 | 0.006083856
25 | 119.0711 | 0.2110398 | 59.6333 | -0.002406701 | 0.1530888 | 0.002110398 | 2.862285 | 0.006123551
26 | 121.4115 | 0.2165794 | 60.6333 | 0.0003869831 | 0.1542005 | 0.002165794 | 2.918545 | 0.006168019
27 | 124.8927 | 0.2229631 | 61.6333 | 0.002336666 | 0.1558073 | 0.002229631 | 3.002229 | 0.006232293
28 | 127.984 | 0.2296865 | 62.6333 | 0.003946588 | 0.1574758 | 0.002296865 | 3.076539 | 0.006299033
29 | 132.501 | 0.2392817 | 63.6333 | 0.002684772 | 0.1594726 | 0.002392817 | 3.18512 | 0.006378906
30 | 137.5808 | 0.2485978 | 64.6333 | 0.001701891 | 0.1617019 | 0.002485978 | 3.307232 | 0.006468074
31 | 140.1824 | 0.2541161 | 65.6333 | 0.004517019 | 0.1631619 | 0.002541161 | 3.36977 | 0.006526475
32 | 143.826 | 0.2611291 | 66.6333 | 0.005837292 | 0.1648804 | 0.002611291 | 3.457355 | 0.006595216
33 | 146.6474 | 0.267384 | 67.6333 | 0.007915705 | 0.1663348 | 0.00267384 | 3.525177 | 0.006653392
34 | 150.4425 | 0.2755559 | 68.6333 | 0.008077234 | 0.1680604 | 0.002755559 | 3.616406 | 0.006722414
35 | 153.8757 | 0.2820396 | 69.6333 | 0.009926796 | 0.169612 | 0.002820396 | 3.698936 | 0.006784479
36 | 158.1306 | 0.2909696 | 70.6333 | 0.009330153 | 0.1718008 | 0.002909696 | 3.801216 | 0.006872032
37 | 162.0309 | 0.2988553 | 71.6333 | 0.009777785 | 0.1737737 | 0.002988553 | 3.894974 | 0.00695095
38 | 165.5348 | 0.3057253 | 72.6333 | 0.01124108 | 0.175267 | 0.003057253 | 3.979202 | 0.007010681
39 | 168.9126 | 0.3131246 | 73.6333 | 0.01217511 | 0.1773173 | 0.003131246 | 4.060399 | 0.007092693
40 | 173.7707 | 0.3218293 | 74.6333 | 0.01180378 | 0.1793213 | 0.003218293 | 4.17718 | 0.007172853
41 | 178.4209 | 0.3316319 | 75.6333 | 0.01033452 | 0.1815917 | 0.003316319 | 4.288965 | 0.007263668
42 | 183.1537 | 0.341388 | 76.6333 | 0.008911758 | 0.1838908 | 0.00341388 | 4.402734 | 0.007355633
43 | 186.8866 | 0.3490412 | 77.6333 | 0.009591878 | 0.1857157 | 0.003490412 | 4.492466 | 0.00742863
44 | 189.853 | 0.3557432 | 78.6333 | 0.01122326 | 0.1873768 | 0.003557432 | 4.563775 | 0.007495072
45 | 193.6453 | 0.3638148 | 79.6333 | 0.01148492 | 0.189157 | 0.003638148 | 4.654935 | 0.007566279
46 | 198.4207 | 0.3737533 | 80.6333 | 0.009879797 | 0.1916489 | 0.003737533 | 4.769729 | 0.007665954
47 | 203.1927 | 0.3832376 | 81.6333 | 0.008728832 | 0.1938808 | 0.003832376 | 4.88444 | 0.007755233
48 | 206.7236 | 0.3902042 | 82.6333 | 0.01009557 | 0.1955222 | 0.003902042 | 4.969316 | 0.007820886
49 | 210.0247 | 0.3968131 | 83.6333 | 0.01181993 | 0.1970658 | 0.003968131 | 5.04867 | 0.007882633
50 | 213.3243 | 0.4048276 | 84.6333 | 0.01213884 | 0.1989164 | 0.004048276 | 5.127987 | 0.007956657
51 | 217.4192 | 0.4131353 | 85.6333 | 0.01216447 | 0.2012341 | 0.004131353 | 5.226424 | 0.008049364
52 | 220.9993 | 0.4199588 | 86.6333 | 0.01367426 | 0.202624 | 0.004199588 | 5.312484 | 0.008104961
53 | 224.0246 | 0.4277158 | 87.6333 | 0.01425067 | 0.2044774 | 0.004277158 | 5.385206 | 0.008179098
54 | 228.0709 | 0.43607 | 88.6333 | 0.0142298 | 0.2063954 | 0.0043607 | 5.482473 | 0.008255818
55 | 231.4938 | 0.442543 | 89.6333 | 0.01609007 | 0.2080753 | 0.00442543 | 5.564755 | 0.008323014
56 | 234.8827 | 0.4498136 | 90.6333 | 0.01715282 | 0.209735 | 0.004498136 | 5.646218 | 0.008389399
57 | 238.4376 | 0.4574668 | 91.6333 | 0.01783294 | 0.2114211 | 0.004574668 | 5.731673 | 0.008456844
58 | 241.9801 | 0.464952 | 92.6333 | 0.01868111 | 0.2132766 | 0.00464952 | 5.816828 | 0.008531064
59 | 245.1469 | 0.4732132 | 93.6333 | 0.01875323 | 0.2149191 | 0.004732132 | 5.892955 | 0.008596763
60 | 248.4105 | 0.4790318 | 94.6333 | 0.02126795 | 0.2165415 | 0.004790318 | 5.971406 | 0.008661661
61 | 250.5814 | 0.484153 | 95.6333 | 0.02448004 | 0.2176124 | 0.00484153 | 6.023592 | 0.008704494
62 | 253.127 | 0.4910445 | 96.6333 | 0.02592194 | 0.2190962 | 0.004910445 | 6.084785 | 0.00876385
63 | 258.0453 | 0.5002355 | 97.6333 | 0.02506423 | 0.2214253 | 0.005002355 | 6.203011 | 0.008857014
64 | 261.5338 | 0.5080998 | 98.6333 | 0.02553332 | 0.2233876 | 0.005080998 | 6.28687 | 0.008935503
65 | 264.5871 | 0.5154919 | 99.6333 | 0.02647448 | 0.2249717 | 0.005154919 | 6.360267 | 0.008998867
66 | 267.8862 | 0.5223441 | 100.6333 | 0.02795565 | 0.2266678 | 0.005223441 | 6.439571 | 0.009066713
67 | 289.9283 | 0.5659282 | 101.6333 | -0.007295132 | 0.2373414 | 0.005659282 | 6.969431 | 0.009493655
68 | 293.1274 | 0.5734956 | 102.6333 | -0.006529212 | 0.2391613 | 0.005734956 | 7.046331 | 0.009566454
69 | 296.762 | 0.5830836 | 103.6333 | -0.00778383 | 0.2410867 | 0.005830836 | 7.133702 | 0.009643467
70 | 300.3564 | 0.5921316 | 104.6333 | -0.008498489 | 0.243144 | 0.005921316 | 7.220106 | 0.009725761
71 | 302.9603 | 0.5978572 | 105.6333 | -0.005890787 | 0.2446668 | 0.005978572 | 7.282699 | 0.009786671
72 | 306.3166 | 0.6063223 | 106.6333 | -0.006022513 | 0.2465798 | 0.006063223 | 7.36338 | 0.009863192
73 | 309.4009 | 0.6137502 | 107.6333 | -0.005117118 | 0.2483232 | 0.006137502 | 7.437522 | 0.009932929
74 | 313.1884 | 0.6226194 | 108.6333 | -0.005652964 | 0.2502021 | 0.006226194 | 7.528567 | 0.01000808
75 | 316.6554 | 0.6306231 | 109.6333 | -0.00532335 | 0.2523381 | 0.006306231 | 7.611909 | 0.01009352
76 | 320.0573 | 0.6391776 | 110.6333 | -0.005544424 | 0.2539876 | 0.006391776 | 7.693685 | 0.0101595
77 | 324.6867 | 0.6475139 | 111.6333 | -0.005547404 | 0.2562998 | 0.006475139 | 7.804968 | 0.01025199
78 | 327.5252 | 0.6560218 | 112.6333 | -0.005722046 | 0.2581561 | 0.006560218 | 7.873201 | 0.01032625
79 | 331.0965 | 0.6641006 | 113.6333 | -0.005467534 | 0.2601039 | 0.006641006 | 7.95905 | 0.01040416
80 | 334.3119 | 0.6716358 | 114.6333 | -0.004669428 | 0.26183 | 0.006716358 | 8.036343 | 0.0104732
81 | 337.5154 | 0.6796539 | 115.6333 | -0.004354119 | 0.2637026 | 0.006796539 | 8.113352 | 0.0105481
82 | 340.5302 | 0.6873286 | 116.6333 | -0.003695488 | 0.2656245 | 0.006873286 | 8.185823 | 0.01062498
83 | 344.2502 | 0.6982469 | 117.6333 | -0.006280482 | 0.2677319 | 0.006982469 | 8.275245 | 0.01070928
84 | 348.4874 | 0.7063579 | 118.6333 | -0.006058156 | 0.2698332 | 0.007063579 | 8.3771 | 0.01079333
85 | 351.3885 | 0.7142115 | 119.6333 | -0.005578339 | 0.271627 | 0.007142115 | 8.446838 | 0.01086508
86 | 354.3483 | 0.7209563 | 120.6333 | -0.003989875 | 0.273292 | 0.007209563 | 8.517988 | 0.01093168
87 | 357.6555 | 0.7289457 | 121.6333 | -0.003645956 | 0.275219 | 0.007289457 | 8.597488 | 0.01100876
88 | 361.46 | 0.7388592 | 122.6333 | -0.005226076 | 0.2774613 | 0.007388592 | 8.688943 | 0.01109845
89 | 366.8936 | 0.7510614 | 123.6333 | -0.009095013 | 0.2802228 | 0.007510614 | 8.819557 | 0.01120891
90 | 372.2141 | 0.7635355 | 124.6333 | -0.01323575 | 0.2832704 | 0.007635355 | 8.947455 | 0.01133082
91 | 376.5188 | 0.7747436 | 125.6333 | -0.01611042 | 0.2857796 | 0.007747436 | 9.050932 | 0.01143118
92 | 379.0169 | 0.7818568 | 126.6333 | -0.01489031 | 0.2874959 | 0.007818568 | 9.110984 | 0.01149984
93 | 381.6442 | 0.7885444 | 127.6333 | -0.01324463 | 0.2890932 | 0.007885444 | 9.17414 | 0.01156373
94 | 384.599 | 0.7968807 | 128.6333 | -0.01324761 | 0.2908938 | 0.007968807 | 9.245168 | 0.01163575
95 | 387.5396 | 0.8030605 | 129.6333 | -0.01109409 | 0.2926059 | 0.008030605 | 9.315857 | 0.01170424
96 | 389.9164 | 0.8110928 | 130.6333 | -0.01079309 | 0.294255 | 0.008110928 | 9.37299 | 0.0117702
97 | 392.6494 | 0.8173406 | 131.6333 | -0.008707523 | 0.2957281 | 0.008173406 | 9.438687 | 0.01182912
98 | 395.1498 | 0.8248329 | 132.6333 | -0.007866443 | 0.2972689 | 0.008248329 | 9.498794 | 0.01189076
99 | 398.3903 | 0.8336341 | 133.6333 | -0.008334338 | 0.2991681 | 0.008336341 | 9.57669 | 0.01196672
100 | 402.3751 | 0.8422923 | 134.6333 | -0.008659184 | 0.3013864 | 0.008422923 | 9.672477 | 0.01205546
101 | 405.6226 | 0.8510292 | 135.6333 | -0.009062707 | 0.3033003 | 0.008510292 | 9.750544 | 0.01213201
102 | 408.328 | 0.8582246 | 136.6333 | -0.007924855 | 0.3050958 | 0.008582246 | 9.815578 | 0.01220383
103 | 410.8738 | 0.8646261 | 137.6333 | -0.005993068 | 0.3066393 | 0.008646261 | 9.876775 | 0.01226557
104 | 413.5447 | 0.8730125 | 138.6333 | -0.006046116 | 0.3083646 | 0.008730125 | 9.940979 | 0.01233458
105 | 416.6469 | 0.8809519 | 139.6333 | -0.00565207 | 0.3102718 | 0.008809519 | 10.01555 | 0.01241087
106 | 419.82 | 0.8889413 | 140.6333 | -0.005308151 | 0.3122464 | 0.008889413 | 10.09183 | 0.01248986
107 | 422.683 | 0.8981216 | 141.6333 | -0.006155133 | 0.3142083 | 0.008981216 | 10.16065 | 0.01256833
108 | 425.5146 | 0.9056282 | 142.6333 | -0.005328417 | 0.3158678 | 0.009056282 | 10.22872 | 0.01263471
109 | 428.9366 | 0.9137964 | 143.6333 | -0.005163312 | 0.318097 | 0.009137964 | 10.31098 | 0.01272388
110 | 431.9546 | 0.9225046 | 144.6333 | -0.005538225 | 0.3200601 | 0.009225046 | 10.38352 | 0.0128024
111 | 434.9807 | 0.9313166 | 145.6333 | -0.00601685 | 0.3220666 | 0.009313166 | 10.45627 | 0.01288266
112 | 437.3808 | 0.9370995 | 146.6333 | -0.003466308 | 0.3234702 | 0.009370995 | 10.51396 | 0.01293881
113 | 440.7094 | 0.9468233 | 147.6333 | -0.004856885 | 0.3255253 | 0.009468233 | 10.59397 | 0.01302101
114 | 444.0932 | 0.9561109 | 148.6333 | -0.005811155 | 0.3277126 | 0.009561109 | 10.67532 | 0.0131085
115 | 446.6352 | 0.9641862 | 149.6333 | -0.005553067 | 0.3296376 | 0.009641862 | 10.73642 | 0.0131855
116 | 449.3435 | 0.9720504 | 150.6333 | -0.005083978 | 0.3314757 | 0.009720504 | 10.80153 | 0.01325903
117 | 451.926 | 0.9784769 | 151.6333 | -0.003177226 | 0.3331043 | 0.009784769 | 10.86361 | 0.01332417
118 | 455.6822 | 0.9877324 | 152.6333 | -0.00409931 | 0.3351114 | 0.009877324 | 10.9539 | 0.01340445
119 | 458.2599 | 0.9969842 | 153.6333 | -0.005017757 | 0.3370775 | 0.009969842 | 11.01586 | 0.0134831
120 | 461.6617 | 1.005682 | 154.6333 | -0.005381942 | 0.3393279 | 0.01005682 | 11.09764 | 0.01357312
121 | 464.7618 | 1.014429 | 155.6333 | -0.005796194 | 0.3413281 | 0.01014429 | 11.17216 | 0.01365312
122 | 466.8842 | 1.02194 | 156.6333 | -0.004973054 | 0.3430362 | 0.0102194 | 11.22318 | 0.01372145
123 | 469.5034 | 1.028802 | 157.6333 | -0.003502607 | 0.3446998 | 0.01028802 | 11.28614 | 0.01378799
124 | 472.1054 | 1.036302 | 158.6333 | -0.002668738 | 0.3465895 | 0.01036302 | 11.34869 | 0.01386358
125 | 475.2895 | 1.045968 | 159.6333 | -0.004002094 | 0.3487487 | 0.01045968 | 11.42523 | 0.01394995
126 | 478.3568 | 1.055442 | 160.6333 | -0.005142331 | 0.3507872 | 0.01055442 | 11.49896 | 0.01403149
127 | 481.2668 | 1.063557 | 161.6333 | -0.004923582 | 0.3527184 | 0.01063557 | 11.56891 | 0.01410874
128 | 483.3462 | 1.071453 | 162.6333 | -0.00448668 | 0.3545729 | 0.01071453 | 11.6189 | 0.01418292
129 | 485.6534 | 1.07877 | 163.6333 | -0.003470421 | 0.3563483 | 0.0107877 | 11.67436 | 0.01425393
130 | 488.6621 | 1.086692 | 164.6333 | -0.003058434 | 0.3583532 | 0.01086692 | 11.74668 | 0.01433413
131 | 490.9514 | 1.095353 | 165.6333 | -0.003386855 | 0.3601218 | 0.01095353 | 11.80172 | 0.01440487
132 | 494.4578 | 1.105785 | 166.6333 | -0.005485535 | 0.3626146 | 0.01105785 | 11.886 | 0.01450458
133 | 498.1203 | 1.115298 | 167.6333 | -0.006665111 | 0.3649147 | 0.01115298 | 11.97405 | 0.01459659
134 | 500.7832 | 1.123989 | 168.6333 | -0.007022142 | 0.367133 | 0.01123989 | 12.03806 | 0.01468532
135 | 503.3552 | 1.132711 | 169.6333 | -0.007411361 | 0.3690789 | 0.01132711 | 12.09988 | 0.01476316
136 | 505.6095 | 1.141169 | 170.6333 | -0.007535934 | 0.3708766 | 0.01141169 | 12.15407 | 0.01483507
137 | 508.1526 | 1.149688 | 171.6333 | -0.007721305 | 0.3730312 | 0.01149688 | 12.21521 | 0.01492125
138 | 511.354 | 1.158911 | 172.6333 | -0.008611202 | 0.3751915 | 0.01158911 | 12.29216 | 0.01500766
139 | 514.2146 | 1.167333 | 173.6333 | -0.008700013 | 0.3771169 | 0.01167333 | 12.36093 | 0.01508468
140 | 516.7394 | 1.176295 | 174.6333 | -0.009328842 | 0.3792832 | 0.01176295 | 12.42162 | 0.01517133
141 | 520.3133 | 1.187289 | 175.6333 | -0.011989 | 0.3819739 | 0.01187289 | 12.50753 | 0.01527895
142 | 523.7281 | 1.19736 | 176.6333 | -0.01372647 | 0.3844342 | 0.0119736 | 12.58962 | 0.01537737
143 | 526.3909 | 1.208246 | 177.6333 | -0.01627934 | 0.386794 | 0.01208246 | 12.65363 | 0.01547176
144 | 529.4906 | 1.217705 | 178.6333 | -0.01740515 | 0.3889597 | 0.01217705 | 12.72814 | 0.01555839
145 | 532.6786 | 1.228184 | 179.6333 | -0.01955032 | 0.3914023 | 0.01228184 | 12.80478 | 0.01565609
146 | 535.7094 | 1.238294 | 180.6333 | -0.02132714 | 0.3939061 | 0.01238294 | 12.87763 | 0.01575625
147 | 539.051 | 1.249208 | 181.6333 | -0.02390861 | 0.396462 | 0.01249208 | 12.95796 | 0.01585848
148 | 541.5795 | 1.258686 | 182.6333 | -0.02505243 | 0.3986592 | 0.01258686 | 13.01874 | 0.01594637
149 | 543.7189 | 1.266131 | 183.6333 | -0.02416492 | 0.4005041 | 0.01266131 | 13.07017 | 0.01602016
150 | 544.774 | 1.273452 | 184.6333 | -0.02315223 | 0.402265 | 0.01273452 | 13.09553 | 0.0160906
151 | 546.567 | 1.280701 | 185.6333 | -0.02206802 | 0.4041575 | 0.01280701 | 13.13863 | 0.0161663
152 | 548.814 | 1.289341 | 186.6333 | -0.02237499 | 0.4060206 | 0.01289341 | 13.19264 | 0.01624082
153 | 551.3829 | 1.29987 | 187.6333 | -0.02457023 | 0.4084172 | 0.0129987 | 13.2544 | 0.01633669
154 | 553.7233 | 1.308414 | 188.6333 | -0.02478063 | 0.4105687 | 0.01308414 | 13.31066 | 0.01642275
155 | 556.2206 | 1.316836 | 189.6333 | -0.02486944 | 0.4125278 | 0.01316836 | 13.37069 | 0.01650111
156 | 558.1262 | 1.325941 | 190.6333 | -0.02564132 | 0.4144782 | 0.01325941 | 13.4165 | 0.01657913
157 | 559.9467 | 1.333863 | 191.6333 | -0.02522945 | 0.4164402 | 0.01333863 | 13.46026 | 0.01665761
158 | 560.1838 | 1.338397 | 192.6333 | -0.02143073 | 0.4176587 | 0.01338397 | 13.46596 | 0.01670635
159 | 561.1898 | 1.344573 | 193.6333 | -0.01927364 | 0.4189839 | 0.01344573 | 13.49014 | 0.01675936
160 | 562.194 | 1.350685 | 194.6333 | -0.01705217 | 0.4203329 | 0.01350685 | 13.51428 | 0.01681332
161 | 563.9699 | 1.358811 | 195.6333 | -0.01684415 | 0.4223068 | 0.01358811 | 13.55697 | 0.01689227
162 | 567.2195 | 1.368767 | 196.6333 | -0.01846719 | 0.4248577 | 0.01368767 | 13.63508 | 0.01699431
163 | 568.8301 | 1.377708 | 197.6333 | -0.01907456 | 0.4267907 | 0.01377708 | 13.6738 | 0.01707163
164 | 571.1159 | 1.385854 | 198.6333 | -0.018888 | 0.4287989 | 0.01385854 | 13.72875 | 0.01715195
165 | 572.3348 | 1.392016 | 199.6333 | -0.0167166 | 0.4304072 | 0.01392016 | 13.75805 | 0.01721629
166 | 573.0235 | 1.398854 | 200.6333 | -0.01522112 | 0.4319463 | 0.01398854 | 13.7746 | 0.01727785
167 | 574.1091 | 1.403199 | 201.6333 | -0.01123297 | 0.4331659 | 0.01403199 | 13.8007 | 0.01732663
168 | 575.2338 | 1.410624 | 202.6333 | -0.010324 | 0.4346699 | 0.01410624 | 13.82774 | 0.01738679
169 | 576.8774 | 1.417773 | 203.6333 | -0.009139657 | 0.4363662 | 0.01417773 | 13.86724 | 0.01745465
170 | 578.3194 | 1.425766 | 204.6333 | -0.008799315 | 0.4383786 | 0.01425766 | 13.90191 | 0.01753514
171 | 580.7193 | 1.43446 | 205.6333 | -0.009159922 | 0.4405122 | 0.0143446 | 13.9596 | 0.01762049
172 | 583.0254 | 1.443465 | 206.6333 | -0.009831548 | 0.442645 | 0.01443465 | 14.01503 | 0.0177058
173 | 584.4003 | 1.451068 | 207.6333 | -0.009101391 | 0.4446192 | 0.01451068 | 14.04808 | 0.01778477
174 | 586.1785 | 1.459315 | 208.6333 | -0.009014964 | 0.4466002 | 0.01459315 | 14.09083 | 0.01786401
175 | 588.2261 | 1.468831 | 209.6333 | -0.01019812 | 0.4487586 | 0.01468831 | 14.14005 | 0.01795034
176 | 590.0172 | 1.476259 | 210.6333 | -0.009292722 | 0.4507842 | 0.01476259 | 14.1831 | 0.01803137
177 | 592.3585 | 1.486012 | 211.6333 | -0.01071191 | 0.4532789 | 0.01486012 | 14.23939 | 0.01813116
178 | 594.5887 | 1.496151 | 212.6333 | -0.01251733 | 0.4556295 | 0.01496151 | 14.293 | 0.01822518
179 | 596.279 | 1.506071 | 213.6333 | -0.0141046 | 0.4577593 | 0.01506071 | 14.33363 | 0.01831037
180 | 597.7939 | 1.513535 | 214.6333 | -0.01323497 | 0.4597108 | 0.01513535 | 14.37005 | 0.01838843
181 | 599.3596 | 1.522576 | 215.6333 | -0.01394248 | 0.4618223 | 0.01522576 | 14.40768 | 0.01847289
182 | 601.6371 | 1.531624 | 216.6333 | -0.01465714 | 0.4642559 | 0.01531624 | 14.46243 | 0.01857024
183 | 602.8907 | 1.540589 | 217.6333 | -0.01528954 | 0.4662426 | 0.01540589 | 14.49257 | 0.01864971
184 | 604.4261 | 1.548972 | 218.6333 | -0.01533902 | 0.4683988 | 0.01548972 | 14.52947 | 0.01873595
185 | 606.0515 | 1.557684 | 219.6333 | -0.01571751 | 0.4705392 | 0.01557684 | 14.56854 | 0.01882157
186 | 607.7484 | 1.566979 | 220.6333 | -0.01667893 | 0.4730484 | 0.01566979 | 14.60934 | 0.01892194
187 | 606.8847 | 1.570852 | 221.6333 | -0.01221859 | 0.473975 | 0.01570852 | 14.58857 | 0.018959
188 | 607.4765 | 1.576982 | 222.6333 | -0.01001501 | 0.4754998 | 0.01576982 | 14.6028 | 0.01901999
189 | 608.0974 | 1.584231 | 223.6333 | -0.008930802 | 0.477385 | 0.01584231 | 14.61773 | 0.0190954
190 | 609.431 | 1.593304 | 224.6333 | -0.009670496 | 0.4794773 | 0.01593304 | 14.64978 | 0.01917909
191 | 610.7663 | 1.601765 | 225.6333 | -0.009798646 | 0.4815169 | 0.01601765 | 14.68188 | 0.01926068
192 | 612.0624 | 1.610305 | 226.6333 | -0.01000547 | 0.4836477 | 0.01610305 | 14.71304 | 0.01934591
193 | 614.4013 | 1.619822 | 227.6333 | -0.01118863 | 0.486252 | 0.01619822 | 14.76926 | 0.01945008
194 | 617.2985 | 1.632771 | 228.6333 | -0.01580501 | 0.4892494 | 0.01632771 | 14.83891 | 0.01956998
195 | 619.8074 | 1.644566 | 229.6333 | -0.01926625 | 0.4922838 | 0.01644566 | 14.89922 | 0.01969135
196 | 621.0487 | 1.653897 | 230.6333 | -0.02026343 | 0.4944596 | 0.01653897 | 14.92906 | 0.01977838
197 | 622.7855 | 1.663542 | 231.6333 | -0.02157533 | 0.4970485 | 0.01663542 | 14.97081 | 0.01988194
198 | 624.4362 | 1.674807 | 232.6333 | -0.02450728 | 0.4998003 | 0.01674807 | 15.01048 | 0.01999201
199 | 625.4824 | 1.684635 | 233.6333 | -0.02600157 | 0.5022616 | 0.01684635 | 15.03564 | 0.02009046
200 | 628.0653 | 1.697252 | 234.6333 | -0.03028536 | 0.5055791 | 0.01697252 | 15.09772 | 0.02022316
201 | 630.9559 | 1.71043 | 235.6333 | -0.0351305 | 0.5089839 | 0.0171043 | 15.16721 | 0.02035935
202 | 631.4863 | 1.720326 | 236.6333 | -0.03669274 | 0.5116054 | 0.01720326 | 15.17996 | 0.02046422
203 | 630.0591 | 1.725229 | 237.6333 | -0.03326249 | 0.5129349 | 0.01725229 | 15.14565 | 0.02051739
204 | 629.3812 | 1.732503 | 238.6333 | -0.03220332 | 0.5147285 | 0.01732503 | 15.12936 | 0.02058914
205 | 629.6124 | 1.740668 | 239.6333 | -0.03203464 | 0.5167712 | 0.01740668 | 15.13491 | 0.02067085
206 | 631.3181 | 1.75184 | 240.6333 | -0.0348736 | 0.5196942 | 0.0175184 | 15.17591 | 0.02078777
207 | 632.4744 | 1.76278 | 241.6333 | -0.03748012 | 0.5223014 | 0.0176278 | 15.20371 | 0.02089206
208 | 633.3004 | 1.772958 | 242.6333 | -0.03932488 | 0.5246527 | 0.01772958 | 15.22357 | 0.02098611
209 | 633.1617 | 1.780304 | 243.6333 | -0.03833723 | 0.5268391 | 0.01780304 | 15.22023 | 0.02107356
210 | 633.2208 | 1.790414 | 244.6333 | -0.04011405 | 0.5290835 | 0.01790414 | 15.22165 | 0.02116334
211 | 633.5443 | 1.798139 | 245.6333 | -0.03950548 | 0.5312549 | 0.01798139 | 15.22943 | 0.0212502
212 | 633.1938 | 1.807233 | 246.6333 | -0.04026663 | 0.533495 | 0.01807233 | 15.22101 | 0.0213398
213 | 632.1508 | 1.812816 | 247.6333 | -0.03751588 | 0.5349039 | 0.01812816 | 15.19593 | 0.02139616
214 | 630.9756 | 1.819532 | 248.6333 | -0.0358988 | 0.5367039 | 0.01819532 | 15.16768 | 0.02146815
215 | 631.2228 | 1.828262 | 249.6333 | -0.03629506 | 0.538767 | 0.01828262 | 15.17362 | 0.02155068
216 | 631.3744 | 1.836201 | 250.6333 | -0.03590107 | 0.5410149 | 0.01836201 | 15.17727 | 0.0216406
217 | 630.8698 | 1.844702 | 251.6333 | -0.03606856 | 0.5431443 | 0.01844702 | 15.16514 | 0.02172577
218 | 631.6683 | 1.85488 | 252.6333 | -0.03791332 | 0.5455864 | 0.0185488 | 15.18433 | 0.02182346
219 | 631.7903 | 1.862791 | 253.6333 | -0.03749072 | 0.5476782 | 0.01862791 | 15.18727 | 0.02190713
220 | 632.0458 | 1.871932 | 254.6333 | -0.03829837 | 0.5501816 | 0.01871932 | 15.19341 | 0.02200726
221 | 631.8047 | 1.880096 | 255.6333 | -0.03812969 | 0.5522288 | 0.01880096 | 15.18761 | 0.02208915
222 | 631.681 | 1.888797 | 256.6333 | -0.03849745 | 0.5544683 | 0.01888797 | 15.18464 | 0.02217873
223 | 631.6121 | 1.89782 | 257.6333 | -0.03918707 | 0.5566964 | 0.0189782 | 15.18298 | 0.02226786
224 | 631.7067 | 1.906557 | 258.6333 | -0.0395906 | 0.5590364 | 0.01906557 | 15.18526 | 0.02236146
225 | 631.5503 | 1.915723 | 259.6333 | -0.04042327 | 0.561312 | 0.01915723 | 15.1815 | 0.02245248
226 | 630.9458 | 1.922836 | 260.6333 | -0.03920317 | 0.5634577 | 0.01922836 | 15.16697 | 0.02253831
227 | 630.4658 | 1.93261 | 261.6333 | -0.04064381 | 0.5658149 | 0.0193261 | 15.15543 | 0.0226326
228 | 630.933 | 1.942241 | 262.6333 | -0.0419414 | 0.5683424 | 0.01942241 | 15.16666 | 0.0227337
229 | 631.2253 | 1.95214 | 263.6333 | -0.0435071 | 0.5709775 | 0.0195214 | 15.17368 | 0.0228391
230 | 631.5097 | 1.961349 | 264.6333 | -0.04438269 | 0.5735614 | 0.01961349 | 15.18052 | 0.02294245
231 | 630.9601 | 1.970261 | 265.6333 | -0.04496145 | 0.5759494 | 0.01970261 | 15.16731 | 0.02303798
232 | 630.5676 | 1.977582 | 266.6333 | -0.04394877 | 0.578272 | 0.01977582 | 15.15787 | 0.02313088
233 | 630.1201 | 1.987313 | 267.6333 | -0.0453465 | 0.5806918 | 0.01987313 | 15.14712 | 0.02322767
234 | 628.9849 | 1.99483 | 268.6333 | -0.04453051 | 0.5828305 | 0.0199483 | 15.11983 | 0.02331322
235 | 629.3251 | 2.005613 | 269.6333 | -0.04697967 | 0.585812 | 0.02005613 | 15.12801 | 0.02343248
236 | 629.1919 | 2.012537 | 270.6333 | -0.04557002 | 0.5880803 | 0.02012537 | 15.12481 | 0.02352321
237 | 627.6511 | 2.020176 | 271.6333 | -0.04487562 | 0.5900998 | 0.02020176 | 15.08777 | 0.02360399
238 | 626.3897 | 2.026523 | 272.6333 | -0.04289019 | 0.5921579 | 0.02026523 | 15.05744 | 0.02368632
239 | 626.0118 | 2.034427 | 273.6333 | -0.04246044 | 0.594386 | 0.02034427 | 15.04836 | 0.02377544
240 | 625.2714 | 2.04335 | 274.6333 | -0.04304981 | 0.5968746 | 0.0204335 | 15.03056 | 0.02387498
241 | 625.9969 | 2.053818 | 275.6333 | -0.04518437 | 0.5998123 | 0.02053818 | 15.048 | 0.02399249
242 | 626.5435 | 2.063946 | 276.6333 | -0.04697895 | 0.6028376 | 0.02063946 | 15.06114 | 0.0241135
243 | 627.5825 | 2.075615 | 277.6333 | -0.05031514 | 0.6061578 | 0.02075615 | 15.08612 | 0.02424631
244 | 627.5132 | 2.085965 | 278.6333 | -0.05233145 | 0.6091158 | 0.02085965 | 15.08445 | 0.02436463
245 | 626.673 | 2.094955 | 279.6333 | -0.05298901 | 0.6117476 | 0.02094955 | 15.06426 | 0.0244699
246 | 625.6752 | 2.101836 | 280.6333 | -0.05153632 | 0.6141358 | 0.02101836 | 15.04027 | 0.02456543
247 | 623.8488 | 2.108059 | 281.6333 | -0.04942584 | 0.6159982 | 0.02108059 | 14.99636 | 0.02463993
248 | 622.7312 | 2.115709 | 282.6333 | -0.04874205 | 0.6183637 | 0.02115709 | 14.9695 | 0.02473455
249 | 621.0399 | 2.121513 | 283.6333 | -0.04621315 | 0.6202942 | 0.02121513 | 14.92884 | 0.02481177
250 | 617.562 | 2.123988 | 284.6333 | -0.04035449 | 0.6214106 | 0.02123988 | 14.84524 | 0.02485642
251 | 616.7781 | 2.129996 | 285.6333 | -0.03802919 | 0.6231716 | 0.02129996 | 14.8264 | 0.02492687
252 | 615.5704 | 2.13654 | 286.6333 | -0.03624058 | 0.6253312 | 0.0213654 | 14.79736 | 0.02501325
253 | 615.3984375 | 2.144312 | 287.6333 | -0.03567839 | 0.6275604 | 0.02144312 | 14.79323 | 0.02510242
254 | 615.1985 | 2.152648 | 288.6333 | -0.03568149 | 0.6301643 | 0.02152648 | 14.78843 | 0.02520657
255 | 615.3583 | 2.160838 | 289.6333 | -0.03553772 | 0.6327282 | 0.02160838 | 14.79227 | 0.02530913
256 | 616.5648 | 2.172378 | 290.6333 | -0.03874517 | 0.6357099 | 0.02172378 | 14.82127 | 0.0254284
257 | 617.2927 | 2.181698 | 291.6333 | -0.0397315 | 0.6388222 | 0.02181698 | 14.83877 | 0.02555289
258 | 617.4948 | 2.191823 | 292.6333 | -0.04152274 | 0.6417126 | 0.02191823 | 14.84362 | 0.02566851
259 | 617.7123 | 2.201557 | 293.6333 | -0.04292393 | 0.6445122 | 0.02201557 | 14.84885 | 0.02578049
260 | 617.614 | 2.211395 | 294.6333 | -0.04442906 | 0.6472819 | 0.02211395 | 14.84649 | 0.02589128
261 | 615.8369 | 2.217632 | 295.6333 | -0.04233265 | 0.6491174 | 0.02217632 | 14.80377 | 0.0259647
262 | 614.7418 | 2.224538 | 296.6333 | -0.04090524 | 0.6509329 | 0.02224538 | 14.77745 | 0.02603732
263 | 613.6296 | 2.233436 | 297.6333 | -0.04146958 | 0.6525741 | 0.02233436 | 14.75071 | 0.02610296
264 | 557.2655 | 2.248846 | 298.6333 | -0.04854655 | 0.5971877 | 0.02248846 | 13.39581 | 0.02388751

## XHB
| Axial Force | Axial Displacement | Time | Axial Displacement Error | Axial 634.12F | Strain [mm/mm] | Stress[MPa] | StrainExt[mm/mm]
0 | 8.583116 | 0.01269937 | 6.385742 | -0.09539744 | 0.003165069 | 0.0001269937 | 0.2063249 | 0.0001266028 | Resultados
1 | 9.892171 | 0.014323 | 7.385742 | -0.08868773 | 0.003498206 | 0.00014323 | 0.2377926 | 0.0001399282 | 655.3819 | Max Force
2 | 10.87128 | 0.01574993 | 8.385742 | -0.08178133 | 0.003848294 | 0.0001574993 | 0.2613289 | 0.0001539318 | 0.02307551 | MaxStrain
3 | 13.72423 | 0.02166152 | 9.385742 | -0.07935959 | 0.005230667 | 0.0002166152 | 0.3299093 | 0.0002092267 | 0.02232401 | MaxStrainExt
4 | 16.79112 | 0.02770186 | 10.38574 | -0.07706659 | 0.006801328 | 0.0002770186 | 0.4036326 | 0.0002720531 | 840.9508 | Modulo Young
5 | 20.64138 | 0.03410339 | 11.38574 | -0.0751348 | 0.008360701 | 0.0003410339 | 0.496187 | 0.000334428 | 878.9021 | Modulo Young Extensometro
6 | 24.32137 | 0.04004002 | 12.38574 | -0.07273809 | 0.009961957 | 0.0004004002 | 0.5846484 | 0.0003984783 | 0.1883313 | Resiliencia
7 | 27.87946 | 0.04760384 | 13.38574 | -0.07196858 | 0.01181481 | 0.0004760384 | 0.6701792 | 0.0004725922 | 0.2373189 | Tenacidad
8 | 33.16548 | 0.05733132 | 14.38574 | -0.07336272 | 0.01414687 | 0.0005733132 | 0.7972472 | 0.0005658747
9 | 39.18739 | 0.0680387 | 15.38574 | -0.07573677 | 0.01691536 | 0.000680387 | 0.9420045 | 0.0006766144
10 | 44.76337 | 0.07841706 | 16.38574 | -0.0777818 | 0.01948226 | 0.0007841706 | 1.076042 | 0.0007792903
11 | 49.76837 | 0.08702874 | 17.38574 | -0.07806014 | 0.02180253 | 0.0008702874 | 1.196355 | 0.000872101
12 | 53.63581 | 0.09567619 | 18.38574 | -0.07837425 | 0.02359475 | 0.0009567619 | 1.289322 | 0.0009437899
13 | 59.0898 | 0.1054108 | 19.38574 | -0.07977555 | 0.02613977 | 0.001054108 | 1.420428 | 0.001045591
14 | 64.56172 | 0.1159036 | 20.38574 | -0.08193502 | 0.02867143 | 0.001159036 | 1.551964 | 0.001146857
15 | 70.54299 | 0.1277339 | 21.38574 | -0.08543201 | 0.03142874 | 0.001277339 | 1.695745 | 0.00125715
16 | 74.12466 | 0.1355946 | 22.38574 | -0.08495934 | 0.0330158 | 0.001355946 | 1.781843 | 0.001320632
17 | 78.08476 | 0.1427793 | 23.38574 | -0.08381074 | 0.03488367 | 0.001427793 | 1.877038 | 0.001395347
18 | 81.92612 | 0.1496744 | 24.38574 | -0.08237248 | 0.03666032 | 0.001496744 | 1.969378 | 0.001466413
19 | 86.43593 | 0.1595914 | 25.38574 | -0.08395617 | 0.03898222 | 0.001595914 | 2.077787 | 0.001559289
20 | 91.72076 | 0.1690257 | 26.38574 | -0.08505706 | 0.04128612 | 0.001690257 | 2.204826 | 0.001651445
21 | 95.47201 | 0.1754415 | 27.38574 | -0.08313957 | 0.04296347 | 0.001754415 | 2.295 | 0.001718539
22 | 97.9212 | 0.1810491 | 28.38574 | -0.08041384 | 0.04421137 | 0.001810491 | 2.353875 | 0.001768455
23 | 101.6196 | 0.1875222 | 29.38574 | -0.07855357 | 0.04579577 | 0.001875222 | 2.442779 | 0.001831831
24 | 105.211 | 0.194943 | 30.38574 | -0.07764102 | 0.04748334 | 0.00194943 | 2.529109 | 0.001899334
25 | 107.6734 | 0.2006257 | 31.38574 | -0.07499039 | 0.04889133 | 0.002006257 | 2.588304 | 0.001955653
26 | 111.2092 | 0.2074456 | 32.38574 | -0.07347701 | 0.0502816 | 0.002074456 | 2.673298 | 0.002011264
27 | 113.992 | 0.2125275 | 33.38574 | -0.07022558 | 0.0517592 | 0.002125275 | 2.740193 | 0.002070368
28 | 119.9539 | 0.2260315 | 34.38574 | -0.07539627 | 0.05461102 | 0.002260315 | 2.883507 | 0.002184441
29 | 129.6716 | 0.2430403 | 35.38574 | -0.08407171 | 0.05890237 | 0.002430403 | 3.117107 | 0.002356095
30 | 135.488 | 0.2542591 | 36.38574 | -0.08695717 | 0.06154156 | 0.002542591 | 3.256924 | 0.002461663
31 | 140.075 | 0.2639043 | 37.38574 | -0.08826906 | 0.06376964 | 0.002639043 | 3.367187 | 0.002550785
32 | 144.2031 | 0.2724838 | 38.38574 | -0.08851522 | 0.06584484 | 0.002724838 | 3.466421 | 0.002633794
33 | 148.587 | 0.28126 | 39.38574 | -0.08895807 | 0.06782539 | 0.0028126 | 3.571802 | 0.002713016
34 | 151.337 | 0.2867675 | 40.38574 | -0.08613221 | 0.06919616 | 0.002867675 | 3.637909 | 0.002767846
35 | 154.1904 | 0.2934623 | 41.38574 | -0.08449367 | 0.07065761 | 0.002934623 | 3.706499 | 0.002826304
36 | 159.0833 | 0.3021741 | 42.38574 | -0.08487215 | 0.07289332 | 0.003021741 | 3.824118 | 0.002915733
37 | 163.632 | 0.3120875 | 43.38574 | -0.08645226 | 0.07511244 | 0.003120875 | 3.933462 | 0.003004498
38 | 168.1799 | 0.3205097 | 44.38574 | -0.08654105 | 0.07713201 | 0.003205097 | 4.042786 | 0.00308528
39 | 171.2618 | 0.3275621 | 45.38574 | -0.08526015 | 0.07875881 | 0.003275621 | 4.11687 | 0.003150352
40 | 174.2312 | 0.3328943 | 46.38574 | -0.08225906 | 0.08011791 | 0.003328943 | 4.188249 | 0.003204716
41 | 176.5322 | 0.3386486 | 47.38574 | -0.07967994 | 0.08122977 | 0.003386486 | 4.243561 | 0.003249191
42 | 179.5035 | 0.3445709 | 48.38574 | -0.07726893 | 0.08273909 | 0.003445709 | 4.314987 | 0.003309564
43 | 183.4261 | 0.3526568 | 49.38574 | -0.07702157 | 0.08446394 | 0.003526568 | 4.409281 | 0.003378557
44 | 187.9916 | 0.361551 | 50.38574 | -0.07758245 | 0.08675025 | 0.00361551 | 4.519029 | 0.00347001
45 | 194.879 | 0.376178 | 51.38574 | -0.08387608 | 0.090368 | 0.00376178 | 4.684592 | 0.00361472
46 | 199.6422 | 0.3851545 | 52.38574 | -0.0845192 | 0.09242212 | 0.003851545 | 4.79909 | 0.003696885
47 | 203.809 | 0.3938663 | 53.38574 | -0.0848977 | 0.09424696 | 0.003938663 | 4.899255 | 0.003769879
48 | 207.1771 | 0.4016268 | 54.38574 | -0.08432486 | 0.09585236 | 0.004016268 | 4.980218 | 0.003834094
49 | 210.3726 | 0.4079211 | 55.38574 | -0.08228579 | 0.09760846 | 0.004079211 | 5.057033 | 0.003904339
50 | 214.1227 | 0.4163146 | 56.38574 | -0.08234599 | 0.09938986 | 0.004163146 | 5.147179 | 0.003975595
51 | 217.1721 | 0.4238391 | 57.38574 | -0.08153716 | 0.1010923 | 0.004238391 | 5.220482 | 0.004043692
52 | 220.4914 | 0.4301047 | 58.38574 | -0.07946944 | 0.1026703 | 0.004301047 | 5.300273 | 0.00410681
53 | 223.5299 | 0.4372609 | 59.38574 | -0.07829225 | 0.1042464 | 0.004372609 | 5.373314 | 0.004169855
54 | 227.3256 | 0.4443455 | 60.38574 | -0.07704354 | 0.1060656 | 0.004443455 | 5.464557 | 0.004242626
55 | 230.425 | 0.452249 | 61.38574 | -0.07661375 | 0.1074899 | 0.00452249 | 5.539062 | 0.004299596
56 | 233.6433 | 0.4587722 | 62.38574 | -0.07480356 | 0.1091505 | 0.004587722 | 5.616425 | 0.004366018
57 | 236.7948 | 0.4653919 | 63.38574 | -0.07308993 | 0.1108484 | 0.004653919 | 5.692184 | 0.004433935
58 | 238.5708 | 0.4705882 | 64.38574 | -0.06995293 | 0.1115752 | 0.004705882 | 5.734875 | 0.004463008
59 | 242.5285 | 0.4781449 | 65.38574 | -0.06917625 | 0.1137469 | 0.004781449 | 5.830012 | 0.004549877
60 | 246.4761 | 0.4870462 | 66.38574 | -0.06974429 | 0.1155493 | 0.004870462 | 5.924906 | 0.004621971
61 | 253.8963 | 0.5011689 | 67.38574 | -0.07553369 | 0.118933 | 0.005011689 | 6.103276 | 0.004757321
62 | 260.1218 | 0.5142367 | 68.38574 | -0.08026806 | 0.1220059 | 0.005142367 | 6.252929 | 0.004880234
63 | 264.1189 | 0.52356 | 69.38574 | -0.08125809 | 0.124179 | 0.0052356 | 6.349012 | 0.004967159
64 | 267.3061 | 0.5311096 | 70.38574 | -0.08047429 | 0.125676 | 0.005311096 | 6.425626 | 0.005027041
65 | 270.1162 | 0.5373574 | 71.38574 | -0.07838872 | 0.127201 | 0.005373574 | 6.493177 | 0.005088038
66 | 272.5331 | 0.5431223 | 72.38574 | -0.07582032 | 0.1283221 | 0.005431223 | 6.551277 | 0.005132885
67 | 275.8323 | 0.5499601 | 73.38574 | -0.07432485 | 0.1299196 | 0.005499601 | 6.630584 | 0.005196786
68 | 280.3082 | 0.5599773 | 74.38574 | -0.07600868 | 0.1324032 | 0.005599773 | 6.738178 | 0.005296128
69 | 284.2688 | 0.5686498 | 75.38574 | -0.07634779 | 0.134165 | 0.005686498 | 6.833384 | 0.0053666
70 | 287.6848 | 0.5764354 | 76.38574 | -0.07580006 | 0.135964 | 0.005764354 | 6.915499 | 0.005438561
71 | 291.2863 | 0.5850148 | 77.38574 | -0.07604617 | 0.1380007 | 0.005850148 | 7.002075 | 0.005520029
72 | 294.1184 | 0.5925643 | 78.38574 | -0.07526237 | 0.1394032 | 0.005925643 | 7.070154 | 0.005576127
73 | 297.4879 | 0.5991554 | 79.38574 | -0.07352012 | 0.1412311 | 0.005991554 | 7.151152 | 0.005649243
74 | 302.1249 | 0.6094265 | 80.38574 | -0.07545787 | 0.1436864 | 0.006094265 | 7.262617 | 0.005747456
75 | 306.9926 | 0.6190825 | 81.38574 | -0.0767805 | 0.1458402 | 0.006190825 | 7.379629 | 0.00583361
76 | 310.0435 | 0.6279087 | 82.38574 | -0.07727343 | 0.1476565 | 0.006279087 | 7.45297 | 0.005906258
77 | 313.1907 | 0.6351221 | 83.38574 | -0.07615345 | 0.1494404 | 0.006351221 | 7.528622 | 0.005977618
78 | 316.8459 | 0.6430793 | 84.38574 | -0.07577729 | 0.1512662 | 0.006430793 | 7.616489 | 0.006050647
79 | 321.6164 | 0.652231 | 85.38574 | -0.07659566 | 0.153448 | 0.00652231 | 7.731163 | 0.00613792
80 | 324.7867 | 0.6608355 | 86.38574 | -0.07686687 | 0.1552961 | 0.006608355 | 7.807372 | 0.006211844
81 | 327.6759 | 0.6679058 | 87.38574 | -0.07560384 | 0.1570023 | 0.006679058 | 7.876825 | 0.006280093
82 | 329.9957 | 0.6750154 | 88.38574 | -0.07438016 | 0.1584337 | 0.006750154 | 7.932589 | 0.006337349
83 | 335.3974 | 0.6871354 | 89.38574 | -0.07816684 | 0.1613218 | 0.006871354 | 8.062437 | 0.006452872
84 | 338.8448 | 0.6959545 | 90.38574 | -0.07865262 | 0.1633291 | 0.006959545 | 8.145308 | 0.006533163
85 | 342.0199 | 0.7027638 | 91.38574 | -0.07712847 | 0.1648911 | 0.007027638 | 8.221633 | 0.006595644
86 | 345.0178 | 0.7098162 | 92.38574 | -0.07584757 | 0.1665361 | 0.007098162 | 8.293697 | 0.006661445
87 | 348.7919 | 0.7190895 | 93.38574 | -0.07678753 | 0.16866 | 0.007190895 | 8.384421 | 0.006746399
88 | 351.9551 | 0.7266176 | 94.38574 | -0.07598227 | 0.1705507 | 0.007266176 | 8.460459 | 0.006822029
89 | 355.251 | 0.7346857 | 95.38574 | -0.07571703 | 0.1724218 | 0.007346857 | 8.539688 | 0.006896871
90 | 358.4129 | 0.7422137 | 96.38574 | -0.07491178 | 0.1741922 | 0.007422137 | 8.615694 | 0.006967686
91 | 361.6534 | 0.7496274 | 97.38574 | -0.07399207 | 0.1758854 | 0.007496274 | 8.693591 | 0.007035417
92 | 364.5365 | 0.7575774 | 98.38574 | -0.07360882 | 0.1776152 | 0.007575774 | 8.762896 | 0.007104606
93 | 367.6518 | 0.7653523 | 99.38574 | -0.07305026 | 0.1796212 | 0.007653523 | 8.837783 | 0.007184848
94 | 371.288 | 0.7738995 | 100.3857 | -0.07326424 | 0.1815473 | 0.007738995 | 8.925191 | 0.007261892
95 | 375.2662 | 0.7839024 | 101.3857 | -0.07493377 | 0.1837391 | 0.007839024 | 9.020822 | 0.007349566
96 | 378.7854 | 0.792532 | 102.3857 | -0.07523 | 0.1857637 | 0.00792532 | 9.105418 | 0.00743055
97 | 382.4198 | 0.8009755 | 103.3857 | -0.07534027 | 0.1877969 | 0.008009755 | 9.192784 | 0.007511876
98 | 386.3018 | 0.8110535 | 104.3857 | -0.0770849 | 0.1900091 | 0.008110535 | 9.286101 | 0.007600362
99 | 389.7593 | 0.819794 | 105.3857 | -0.077492 | 0.192059 | 0.00819794 | 9.369214 | 0.007682361
100 | 393.985 | 0.8307802 | 106.3857 | -0.08014494 | 0.1944686 | 0.008307802 | 9.470794 | 0.007778742
101 | 397.2039 | 0.838505 | 107.3857 | -0.07953638 | 0.1964532 | 0.00838505 | 9.54817 | 0.007858126
102 | 399.7032 | 0.8459187 | 108.3857 | -0.07861668 | 0.1980375 | 0.008459187 | 9.608249 | 0.0079215
103 | 402.566 | 0.8528102 | 109.3857 | -0.07717485 | 0.1996962 | 0.008528102 | 9.677067 | 0.00798785
104 | 403.6793 | 0.8558392 | 110.3857 | -0.07187062 | 0.2006093 | 0.008558392 | 9.70383 | 0.00802437
105 | 405.2465 | 0.8623803 | 111.3857 | -0.07007831 | 0.2017347 | 0.008623803 | 9.741502 | 0.008069386
106 | 409.0766 | 0.8707488 | 112.3857 | -0.07011348 | 0.2037444 | 0.008707488 | 9.833572 | 0.008149776
107 | 412.0459 | 0.879457 | 113.3857 | -0.07048834 | 0.2056555 | 0.00879457 | 9.90495 | 0.00822622
108 | 414.9147 | 0.8877754 | 114.3857 | -0.07047343 | 0.207505 | 0.008877754 | 9.973911 | 0.008300199
109 | 418.3346 | 0.8963799 | 115.3857 | -0.07074463 | 0.2093579 | 0.008963799 | 10.05612 | 0.008374316
110 | 421.174 | 0.9036756 | 116.3857 | -0.06970692 | 0.2112778 | 0.009036756 | 10.12437 | 0.008451112
111 | 424.219 | 0.9112358 | 117.3857 | -0.06893384 | 0.2130584 | 0.009112358 | 10.19757 | 0.008522337
112 | 428.1806 | 0.9213603 | 118.3857 | -0.07072496 | 0.2153109 | 0.009213603 | 10.2928 | 0.008612435
113 | 431.488 | 0.9298861 | 119.3857 | -0.07091749 | 0.2173507 | 0.009298861 | 10.37231 | 0.008694028
114 | 434.003 | 0.937922 | 120.3857 | -0.07062 | 0.2187956 | 0.00937922 | 10.43276 | 0.008751824
115 | 435.9355 | 0.9428465 | 121.3857 | -0.06721121 | 0.2205279 | 0.009428465 | 10.47922 | 0.008821118
116 | 440.2036 | 0.9534931 | 122.3857 | -0.06952447 | 0.2228803 | 0.009534931 | 10.58182 | 0.00891521
117 | 446.3943 | 0.9686744 | 123.3857 | -0.07637245 | 0.2260881 | 0.009686744 | 10.73063 | 0.009043523
118 | 450.5725 | 0.9797466 | 124.3857 | -0.07911128 | 0.2287782 | 0.009797466 | 10.83107 | 0.00915113
119 | 453.7507 | 0.9883296 | 125.3857 | -0.07936102 | 0.2306541 | 0.009883296 | 10.90747 | 0.009226163
120 | 456.915 | 0.9983503 | 126.3857 | -0.08104843 | 0.2328971 | 0.009983503 | 10.98353 | 0.009315882
121 | 460.0156 | 1.007842 | 127.3857 | -0.08220649 | 0.2349875 | 0.01007842 | 11.05807 | 0.009399498
122 | 462.8928 | 1.014969 | 128.3857 | -0.08100068 | 0.2366566 | 0.01014969 | 11.12723 | 0.009466262
123 | 465.1113 | 1.02253 | 129.3857 | -0.08022761 | 0.2383318 | 0.0102253 | 11.18056 | 0.00953327
124 | 467.3873 | 1.029671 | 130.3857 | -0.07903612 | 0.2400856 | 0.01029671 | 11.23527 | 0.009603425
125 | 470.6649 | 1.037435 | 131.3857 | -0.0784669 | 0.2419694 | 0.01037435 | 11.31406 | 0.009678776
126 | 473.1073 | 1.045697 | 132.3857 | -0.07839477 | 0.2437527 | 0.01045697 | 11.37277 | 0.009750108
127 | 475.1414 | 1.05203 | 133.3857 | -0.07639504 | 0.2453022 | 0.0105203 | 11.42167 | 0.00981209
128 | 477.414 | 1.059998 | 134.3857 | -0.0760296 | 0.2470368 | 0.01059998 | 11.4763 | 0.009881472
129 | 479.7527 | 1.067773 | 135.3857 | -0.0754711 | 0.2486648 | 0.01067773 | 11.53252 | 0.00994659
130 | 482.3175 | 1.073163 | 136.3857 | -0.07252729 | 0.2504545 | 0.01073163 | 11.59417 | 0.01001818
131 | 485.8456 | 1.085733 | 137.3857 | -0.07676458 | 0.252786 | 0.01085733 | 11.67898 | 0.01011144
132 | 488.7994 | 1.093193 | 138.3857 | -0.07589126 | 0.2547675 | 0.01093193 | 11.74999 | 0.0101907
133 | 491.6432 | 1.101086 | 139.3857 | -0.07545078 | 0.2567468 | 0.01101086 | 11.81835 | 0.01026987
134 | 493.4918 | 1.108993 | 140.3857 | -0.0750246 | 0.2584231 | 0.01108993 | 11.86278 | 0.01033692
135 | 495.602 | 1.115867 | 141.3857 | -0.07356489 | 0.2599665 | 0.01115867 | 11.91351 | 0.01039866
136 | 498.0007 | 1.123831 | 142.3857 | -0.07319594 | 0.2618334 | 0.01123831 | 11.97117 | 0.01047334
137 | 503.9788 | 1.139295 | 143.3857 | -0.08032644 | 0.2653782 | 0.01139295 | 12.11487 | 0.01061513
138 | 509.531 | 1.153507 | 144.3857 | -0.08620525 | 0.2686096 | 0.01153507 | 12.24834 | 0.01074438
139 | 512.9224 | 1.164104 | 145.3857 | -0.08846843 | 0.2711784 | 0.01164104 | 12.32986 | 0.01084713
140 | 515.0233 | 1.170516 | 146.3857 | -0.08654738 | 0.2728729 | 0.01170516 | 12.38037 | 0.01091492
141 | 515.9331 | 1.176678 | 147.3857 | -0.08437598 | 0.2742232 | 0.01176678 | 12.40224 | 0.01096893
142 | 516.7341 | 1.18132 | 148.3857 | -0.08068466 | 0.2753081 | 0.0118132 | 12.42149 | 0.01101232
143 | 518.0622 | 1.186749 | 149.3857 | -0.07778013 | 0.2766624 | 0.01186749 | 12.45342 | 0.01106649
144 | 521.8046 | 1.19736 | 150.3857 | -0.08005762 | 0.2791421 | 0.0119736 | 12.54338 | 0.01116568
145 | 524.7504 | 1.206958 | 151.3857 | -0.08132303 | 0.2814103 | 0.01206958 | 12.61419 | 0.01125641
146 | 526.093 | 1.212995 | 152.3857 | -0.07902634 | 0.2828938 | 0.01212995 | 12.64647 | 0.01131575
147 | 529.1827 | 1.222465 | 153.3857 | -0.080163 | 0.2851711 | 0.01222465 | 12.72074 | 0.01140685
148 | 531.7986 | 1.230694 | 154.3857 | -0.08005869 | 0.2871478 | 0.01230694 | 12.78362 | 0.01148591
149 | 534.0547 | 1.239738 | 155.3857 | -0.08076978 | 0.2887615 | 0.01239738 | 12.83785 | 0.01155046
150 | 535.6039 | 1.244448 | 156.3857 | -0.07714641 | 0.2903498 | 0.01244448 | 12.87509 | 0.01161399
151 | 536.7693 | 1.25144 | 157.3857 | -0.07580471 | 0.2919451 | 0.0125144 | 12.90311 | 0.0116778
152 | 539.2282 | 1.258178 | 158.3857 | -0.07420909 | 0.2934548 | 0.01258178 | 12.96222 | 0.01173819
153 | 540.8059 | 1.265699 | 159.3857 | -0.07339668 | 0.2951282 | 0.01265699 | 13.00014 | 0.01180513
154 | 543.8162 | 1.274754 | 160.3857 | -0.07411849 | 0.2972237 | 0.01274754 | 13.07251 | 0.01188895
155 | 546.4784 | 1.284227 | 161.3857 | -0.07525873 | 0.299316 | 0.01284227 | 13.1365 | 0.01197264
156 | 549.4008 | 1.292982 | 162.3857 | -0.07568014 | 0.3014958 | 0.01292982 | 13.20675 | 0.01205983
157 | 552.0511 | 1.301622 | 163.3857 | -0.0759871 | 0.3037713 | 0.01301622 | 13.27046 | 0.01215085
158 | 554.3503 | 1.310545 | 164.3857 | -0.07657659 | 0.3056201 | 0.01310545 | 13.32573 | 0.01222481
159 | 556.2358 | 1.319003 | 165.3857 | -0.07670117 | 0.307451 | 0.01319003 | 13.37105 | 0.01229804
160 | 558.042 | 1.326438 | 166.3857 | -0.0758028 | 0.3092823 | 0.01326438 | 13.41447 | 0.01237129
161 | 559.9008 | 1.333333 | 167.3857 | -0.07436454 | 0.3111344 | 0.01333333 | 13.45915 | 0.01244537
162 | 563.5493 | 1.345035 | 168.3857 | -0.0777328 | 0.3135088 | 0.01345035 | 13.54686 | 0.01254035
163 | 566.1359 | 1.353904 | 169.3857 | -0.07826865 | 0.3159066 | 0.01353904 | 13.60904 | 0.01263626
164 | 568.5895 | 1.362787 | 170.3857 | -0.0788188 | 0.318157 | 0.01362787 | 13.66802 | 0.01272628
165 | 571.4384 | 1.373087 | 171.3857 | -0.08078515 | 0.3204522 | 0.01373087 | 13.7365 | 0.01281809
166 | 573.4417 | 1.381434 | 172.3857 | -0.08079886 | 0.3225043 | 0.01381434 | 13.78466 | 0.01290017
167 | 575.7209 | 1.390253 | 173.3857 | -0.08128464 | 0.3246078 | 0.01390253 | 13.83945 | 0.01298431
168 | 577.379 | 1.398915 | 174.3857 | -0.08161306 | 0.3264646 | 0.01398915 | 13.8793 | 0.01305858
169 | 579.0859375 | 1.406089 | 175.3857 | -0.08045376 | 0.3282746 | 0.01406089 | 13.92034 | 0.01313099
170 | 580.4503 | 1.41386 | 176.3857 | -0.07989168 | 0.3303447 | 0.0141386 | 13.95313 | 0.01321379
171 | 582.1229 | 1.421403 | 177.3857 | -0.07910073 | 0.3320086 | 0.01421403 | 13.99334 | 0.01328034
172 | 583.4313 | 1.428384 | 178.3857 | -0.0777483 | 0.3336604 | 0.01428384 | 14.02479 | 0.01334642
173 | 584.9294 | 1.435432 | 179.3857 | -0.07646382 | 0.3354944 | 0.01435432 | 14.0608 | 0.01341978
174 | 586.5945 | 1.443897 | 180.3857 | -0.07659542 | 0.3374414 | 0.01443897 | 14.10083 | 0.01349765
175 | 588.8091 | 1.451379 | 181.3857 | -0.07574367 | 0.3395648 | 0.01451379 | 14.15406 | 0.01358259
176 | 590.2926 | 1.459783 | 182.3857 | -0.07581461 | 0.3414604 | 0.01459783 | 14.18973 | 0.01365841
177 | 591.8093 | 1.46661 | 183.3857 | -0.07430839 | 0.3434024 | 0.0146661 | 14.22619 | 0.0137361
178 | 593.3176 | 1.47426 | 184.3857 | -0.07362473 | 0.3452028 | 0.0147426 | 14.26244 | 0.01380811
179 | 596.0146 | 1.483676 | 185.3857 | -0.07470774 | 0.3476233 | 0.01483676 | 14.32727 | 0.01390493
180 | 598.7295 | 1.493704 | 186.3857 | -0.07640231 | 0.3499601 | 0.01493704 | 14.39254 | 0.0139984
181 | 599.4691 | 1.500657 | 187.3857 | -0.07502126 | 0.3516189 | 0.01500657 | 14.41031 | 0.01406476
182 | 600.6891 | 1.506844 | 188.3857 | -0.0728749 | 0.3533783 | 0.01506844 | 14.43964 | 0.01413513
183 | 600.8345 | 1.512759 | 189.3857 | -0.07045674 | 0.3546867 | 0.01512759 | 14.44314 | 0.01418747
184 | 601.4868 | 1.517458 | 190.3857 | -0.06682265 | 0.3562535 | 0.01517458 | 14.45882 | 0.01425014
185 | 603.6705 | 1.526223 | 191.3857 | -0.06725478 | 0.358365 | 0.01526223 | 14.51131 | 0.0143346
186 | 606.9536 | 1.538161 | 192.3857 | -0.07085907 | 0.3614299 | 0.01538161 | 14.59023 | 0.0144572
187 | 609.7392 | 1.548368 | 193.3857 | -0.07273245 | 0.3637682 | 0.01548368 | 14.65719 | 0.01455073
188 | 612.0423 | 1.558106 | 194.3857 | -0.07413733 | 0.3666335 | 0.01558106 | 14.71256 | 0.01466534
189 | 614.9379 | 1.570348 | 195.3857 | -0.07804549 | 0.3694101 | 0.01570348 | 14.78216 | 0.0147764
190 | 616.8111 | 1.578995 | 196.3857 | -0.0783596 | 0.3717892 | 0.01578995 | 14.82719 | 0.01487157
191 | 618.095 | 1.587921 | 197.3857 | -0.07895267 | 0.3739045 | 0.01587921 | 14.85805 | 0.01495618
192 | 619.9505 | 1.595968 | 198.3857 | -0.07866597 | 0.3763154 | 0.01595968 | 14.90266 | 0.01505262
193 | 622.2688 | 1.606979 | 199.3857 | -0.08134401 | 0.3790682 | 0.01606979 | 14.95838 | 0.01516273
194 | 623.7702 | 1.61513 | 200.3857 | -0.08116102 | 0.3814198 | 0.0161513 | 14.99448 | 0.01525679
195 | 624.8787 | 1.623398 | 201.3857 | -0.08109606 | 0.3834319 | 0.01623398 | 15.02112 | 0.01533728
196 | 626.1505 | 1.631309 | 202.3857 | -0.08067345 | 0.3856444 | 0.01631309 | 15.0517 | 0.01542578
197 | 626.978 | 1.639323 | 203.3857 | -0.08035457 | 0.387868 | 0.01639323 | 15.07159 | 0.01551472
198 | 628.6658 | 1.647921 | 204.3857 | -0.08061862 | 0.3902676 | 0.01647921 | 15.11216 | 0.0156107
199 | 629.359375 | 1.655688 | 205.3857 | -0.08005297 | 0.3923562 | 0.01655688 | 15.12883 | 0.01569425
200 | 630.0478 | 1.663857 | 206.3857 | -0.07988787 | 0.394397 | 0.01663857 | 15.14538 | 0.01577588
201 | 630.3118 | 1.668563 | 207.3857 | -0.07626093 | 0.3961314 | 0.01668563 | 15.15173 | 0.01584525
202 | 629.9891 | 1.67455 | 208.3857 | -0.07391429 | 0.3976882 | 0.0167455 | 15.14397 | 0.01590753
203 | 630.8385 | 1.681091 | 209.3857 | -0.07212186 | 0.3996028 | 0.01681091 | 15.16439 | 0.01598411
204 | 631.8317 | 1.688172 | 210.3857 | -0.07086957 | 0.4017121 | 0.01688172 | 15.18826 | 0.01606848
205 | 633.2375 | 1.697356 | 211.3857 | -0.07172013 | 0.4042333 | 0.01697356 | 15.22206 | 0.01616933
206 | 634.987 | 1.70723 | 212.3857 | -0.0732609 | 0.4068648 | 0.0170723 | 15.26411 | 0.01627459
207 | 636.7482 | 1.716331 | 213.3857 | -0.07402921 | 0.4095242 | 0.01716331 | 15.30645 | 0.01638097
208 | 638.4792 | 1.726198 | 214.3857 | -0.07556284 | 0.4123137 | 0.01726198 | 15.34806 | 0.01649255
209 | 639.3018 | 1.736165 | 215.3857 | -0.0771966 | 0.4149469 | 0.01736165 | 15.36783 | 0.01659788
210 | 640.1221 | 1.743064 | 216.3857 | -0.07576191 | 0.4169914 | 0.01743064 | 15.38755 | 0.01667966
211 | 640.6774 | 1.749762 | 217.3857 | -0.07412696 | 0.4193501 | 0.01749762 | 15.4009 | 0.016774
212 | 640.8453 | 1.757669 | 218.3857 | -0.07370079 | 0.4215077 | 0.01757669 | 15.40494 | 0.01686031
213 | 643.0142 | 1.767544 | 219.3857 | -0.07524157 | 0.4244563 | 0.01767544 | 15.45707 | 0.01697825
214 | 645.3586 | 1.780787 | 220.3857 | -0.0801512 | 0.4281448 | 0.01780787 | 15.51343 | 0.01712579
215 | 646.624 | 1.791458 | 221.3857 | -0.08248949 | 0.4311012 | 0.01791458 | 15.54385 | 0.01724405
216 | 646.8865 | 1.798235 | 222.3857 | -0.08093321 | 0.4332539 | 0.01798235 | 15.55016 | 0.01733016
217 | 646.1585 | 1.804479 | 223.3857 | -0.07884395 | 0.4353316 | 0.01804479 | 15.53266 | 0.01741327
218 | 647.0409 | 1.813113 | 224.3857 | -0.07914376 | 0.4379689 | 0.01813113 | 15.55387 | 0.01751876
219 | 647.7434 | 1.821567 | 225.3857 | -0.07926476 | 0.4407141 | 0.01821567 | 15.57076 | 0.01762856
220 | 648.71 | 1.831841 | 226.3857 | -0.08120608 | 0.4436564 | 0.01831841 | 15.59399 | 0.01774626
221 | 649.0839 | 1.840804 | 227.3857 | -0.08183491 | 0.4464326 | 0.01840804 | 15.60298 | 0.0178573
222 | 648.5289 | 1.846976 | 228.3857 | -0.07967425 | 0.448569 | 0.01846976 | 15.58964 | 0.01794276
223 | 647.3506 | 1.852999 | 229.3857 | -0.07736337 | 0.4506079 | 0.01852999 | 15.56131 | 0.01802432
224 | 647.3801 | 1.861868 | 230.3857 | -0.07789922 | 0.4529623 | 0.01861868 | 15.56202 | 0.01811849
225 | 648.325 | 1.871313 | 231.3857 | -0.07901085 | 0.4560165 | 0.01871313 | 15.58474 | 0.01824066
226 | 649.5706 | 1.880114 | 232.3857 | -0.07947874 | 0.4589577 | 0.01880114 | 15.61468 | 0.01835831
227 | 649.7701 | 1.889409 | 233.3857 | -0.08044016 | 0.4618207 | 0.01889409 | 15.61947 | 0.01847283
228 | 649.4408 | 1.896654 | 234.3857 | -0.07935238 | 0.4645165 | 0.01896654 | 15.61156 | 0.01858066
229 | 649.2324 | 1.90454 | 235.3857 | -0.07890475 | 0.4671146 | 0.0190454 | 15.60655 | 0.01868458
230 | 653.8119 | 1.92377 | 236.3857 | -0.08980108 | 0.4722239 | 0.0192377 | 15.71663 | 0.01888896
231 | 655.3819 | 1.936533 | 237.3857 | -0.09423136 | 0.476383 | 0.01936533 | 15.75437 | 0.01905532
232 | 652.6133 | 1.940746 | 238.3857 | -0.0901109 | 0.478283 | 0.01940746 | 15.68782 | 0.01913132
233 | 651.2147 | 1.94791 | 239.3857 | -0.08894086 | 0.480752 | 0.0194791 | 15.6542 | 0.01923008
234 | 650.2492 | 1.955416 | 240.3857 | -0.08811415 | 0.483358 | 0.01955416 | 15.63099 | 0.01933432
235 | 649.8316 | 1.963116 | 241.3857 | -0.08748055 | 0.4862152 | 0.01963116 | 15.62095 | 0.01944861
236 | 648.8348 | 1.971617 | 242.3857 | -0.08764803 | 0.4890706 | 0.01971617 | 15.59699 | 0.01956282
237 | 648.3748 | 1.979728 | 243.3857 | -0.08742571 | 0.4919702 | 0.01979728 | 15.58593 | 0.01967881
238 | 648.1876 | 1.987885 | 244.3857 | -0.08724988 | 0.4949282 | 0.01987885 | 15.58143 | 0.01979713
239 | 647.9366 | 1.995821 | 245.3857 | -0.08685231 | 0.4979985 | 0.01995821 | 15.5754 | 0.01991994
240 | 647.9484 | 2.004941 | 246.3857 | -0.08763849 | 0.501248 | 0.02004941 | 15.57568 | 0.02004992
241 | 646.3631 | 2.012601 | 247.3857 | -0.08696556 | 0.5039694 | 0.02012601 | 15.53757 | 0.02015878
242 | 644.5573 | 2.017461 | 248.3857 | -0.0834924 | 0.5062685 | 0.02017461 | 15.49417 | 0.02025074
243 | 643.5363 | 2.02535 | 249.3857 | -0.08304834 | 0.509019 | 0.0202535 | 15.46962 | 0.02036076
244 | 643.3899 | 2.033075 | 250.3857 | -0.08243978 | 0.5118876 | 0.02033075 | 15.4661 | 0.0204755
245 | 642.3394 | 2.040807 | 251.3857 | -0.08183825 | 0.5147195 | 0.02040807 | 15.44085 | 0.02058878
246 | 642.3216 | 2.049851 | 252.3857 | -0.08254933 | 0.5178094 | 0.02049851 | 15.44042 | 0.02071238
247 | 642.05 | 2.058159 | 253.3857 | -0.0825237 | 0.5210472 | 0.02058159 | 15.43389 | 0.02084189
248 | 642.9662 | 2.069063 | 254.3857 | -0.08509445 | 0.5247027 | 0.02069063 | 15.45592 | 0.02098811
249 | 645.7167 | 2.083916 | 255.3857 | -0.09161341 | 0.5294413 | 0.02083916 | 15.52204 | 0.02117765
250 | 644.4417 | 2.091715 | 256.3857 | -0.09107995 | 0.5323519 | 0.02091715 | 15.49139 | 0.02129408
251 | 643.2387 | 2.098489 | 257.3857 | -0.08952022 | 0.5353981 | 0.02098489 | 15.46247 | 0.02141593
252 | 641.3641 | 2.105155 | 258.3857 | -0.08785295 | 0.5379042 | 0.02105155 | 15.41741 | 0.02151617
253 | 640.9625 | 2.115519 | 259.3857 | -0.08988356 | 0.5414202 | 0.02115519 | 15.40775 | 0.02165681
254 | 641.6331 | 2.125765 | 260.3857 | -0.0917964 | 0.5450646 | 0.02125765 | 15.42387 | 0.02180258
255 | 640.9199 | 2.135178 | 261.3857 | -0.09287572 | 0.5485249 | 0.02135178 | 15.40673 | 0.021941
256 | 640.4762 | 2.144279 | 262.3857 | -0.09364414 | 0.5518774 | 0.02144279 | 15.39606 | 0.02207509
257 | 640.1519 | 2.153285 | 263.3857 | -0.09431576 | 0.5549621 | 0.02153285 | 15.38827 | 0.02219848
258 | 639.5111 | 2.162619 | 264.3857 | -0.09531665 | 0.5581002 | 0.02162619 | 15.37286 | 0.02232401
259 | 545.74 | 2.181677 | 265.3857 | -0.1060412 | 0.4575866 | 0.02181677 | 13.11875 | 0.01830347
260 | 421.0231 | 2.163241 | 266.3857 | -0.07927227 | 0.3671181 | 0.02163241 | 10.12075 | 0.01468472
261 | 398.3952 | 2.175407 | 267.3857 | -0.08310533 | 0.3548206 | 0.02175407 | 9.576807 | 0.01419283
262 | 377.2974 | 2.185736 | 268.3857 | -0.08510042 | 0.3450008 | 0.02185736 | 9.06965 | 0.01380003
263 | 361.0896 | 2.198324 | 269.3857 | -0.08935547 | 0.3370745 | 0.02198324 | 8.680038 | 0.01348298
264 | 345.6374 | 2.20219 | 270.3857 | -0.08488822 | 0.3299141 | 0.0220219 | 8.308591 | 0.01319656
265 | 336.6449 | 2.209983 | 271.3857 | -0.08434748 | 0.3253075 | 0.02209983 | 8.092426 | 0.0130123
266 | 330.1779 | 2.221431 | 272.3857 | -0.08746195 | 0.3220538 | 0.02221431 | 7.936968 | 0.01288215
267 | 325.6346 | 2.232059 | 273.3857 | -0.0897572 | 0.3193609 | 0.02232059 | 7.827754 | 0.01277443
268 | 320.9955 | 2.243264 | 274.3857 | -0.09262824 | 0.3164524 | 0.02243264 | 7.716239 | 0.0126581
269 | 315.5407 | 2.251092 | 275.3857 | -0.09212351 | 0.3133625 | 0.02251092 | 7.585112 | 0.0125345
270 | 310.7293 | 2.260033 | 276.3857 | -0.09273076 | 0.3103039 | 0.02260033 | 7.469454 | 0.01241216
271 | 305.5489 | 2.271094 | 277.3857 | -0.09545899 | 0.3073252 | 0.02271094 | 7.344926 | 0.01229301
272 | 298.2047 | 2.282256 | 278.3857 | -0.09828711 | 0.3025516 | 0.02282256 | 7.168381 | 0.01210206
273 | 289.967 | 2.294952 | 279.3857 | -0.1026497 | 0.2977765 | 0.02294952 | 6.970361 | 0.01191106
274 | 264.597 | 2.307551 | 280.3857 | -0.1069155 | 0.2825758 | 0.02307551 | 6.360504 | 0.01130303

## XHC
| Axial Force | Axial Displacement | Time | Axial Displacement Error | Axial 634.12F | Strain [mm/mm] | Stress[MPa] | StrainExt[mm/mm]
0 | 0.06894115 | -0.0003790855 | 3.427734375 | 0.01196892 | 0.001338891 | -3.790855e-06 | 0.001657239 | 5.355566e-05 | Resultados
1 | -0.05384209 | 0.0003218651 | 4.427734375 | 0.0196013 | 0.001320939 | 3.218651e-06 | -0.001294281 | 5.283757e-05 | 690.5114 | Max Force
2 | 0.229571 | 0.0003933906 | 5.427734375 | 0.02786311 | 0.00130344 | 3.933906e-06 | 0.005518534 | 5.213759e-05 | 0.02564843 | MaxStrain
3 | 0.2865214 | 0.0009047985 | 6.427734375 | 0.03568504 | 0.00135708 | 9.047985e-06 | 0.006887533 | 5.428322e-05 | 0.04622157 | MaxStrainExt
4 | 0.1543434 | 0.001473427 | 7.427734375 | 0.04344975 | 0.001416733 | 1.473427e-05 | 0.003710179 | 5.666933e-05 | 861.2369 | Modulo Young
5 | 0.6465008 | 0.002067089 | 8.427734375 | 0.05118941408 | 0.001573901 | 2.067089e-05 | 0.01554089 | 6.295604e-05 | 916.0926 | Modulo Young Extensometro
6 | 0.5912618 | 0.002785921 | 9.427734375 | 0.05880391 | 0.001749199 | 2.785921e-05 | 0.01421302 | 6.996797e-05 | 0.2055518 | Resiliencia
7 | 1.067575 | 0.003812313 | 10.42773 | 0.06611086 | 0.001887854 | 3.812313e-05 | 0.02566286 | 7.551416e-05 | 0.2999313 | Tenacidad
8 | 1.855055 | 0.003579855 | 11.42773 | 0.07467665 | 0.001958789 | 3.579855e-05 | 0.04459266 | 7.835158e-05
9 | 1.699175 | 0.005350113 | 12.42773 | 0.08123972 | 0.002167392 | 5.350113e-05 | 0.04084555 | 8.669569e-05
10 | 2.414652 | 0.005668402 | 13.42773 | 0.08925478 | 0.002377085 | 5.668402e-05 | 0.05804451 | 9.508339e-05
11 | 2.029154 | 0.005632639 | 14.42773 | 0.09762387 | 0.00243074 | 5.632639e-05 | 0.04877774 | 9.722959e-05
12 | 2.39549 | 0.006930828 | 15.42773 | 0.104659 | 0.002546201 | 6.930828e-05 | 0.05758389 | 0.000101848
13 | 2.886041 | 0.007942915 | 16.42773 | 0.1119803 | 0.002717164 | 7.942915e-05 | 0.06937598 | 0.0001086866
14 | 3.322715 | 0.008597374 | 17.42773 | 0.1196591 | 0.002850443 | 8.597374e-05 | 0.07987295 | 0.0001140177
15 | 109.3956 | 0.2015948 | 18.42773 | -0.06500499 | 0.0477804 | 0.002015948 | 2.629702 | 0.001911216
16 | 113.006 | 0.2107322 | 19.42773 | -0.06580904 | 0.04987089 | 0.002107322 | 2.716491 | 0.001994836
17 | 114.488 | 0.2146697 | 20.42773 | -0.0614132 | 0.05071495 | 0.002146697 | 2.752114 | 0.002028598
18 | 118.7094 | 0.2229559 | 21.42773 | -0.0613661 | 0.0527774 | 0.002229559 | 2.853591 | 0.002111096
19 | 123.0402 | 0.2322221 | 22.42773 | -0.06229891 | 0.05468445 | 0.002322221 | 2.957697 | 0.002187378
20 | 126.7919 | 0.2395999 | 23.42773 | -0.06134343 | 0.05655704 | 0.002395999 | 3.047882 | 0.002262281
21 | 131.4575 | 0.2476859 | 24.42773 | -0.06109607 | 0.05868087 | 0.002476859 | 3.160037 | 0.002347235
22 | 134.1213 | 0.2529287 | 25.42773 | -0.05800556 | 0.06014921 | 0.002529287 | 3.224069 | 0.002405969
23 | 136.5963 | 0.2586186 | 26.42773 | -0.05536207 | 0.06123514 | 0.002586186 | 3.283565 | 0.002449406
24 | 141.521 | 0.2683103 | 27.42773 | -0.05672047 | 0.06356189 | 0.002683103 | 3.401948 | 0.002542475
25 | 144.3108 | 0.2749443 | 28.42773 | -0.05502112 | 0.06505667 | 0.002749443 | 3.46901 | 0.002602267
26 | 150.4183 | 0.2857017 | 29.42773 | -0.05744524 | 0.06778402 | 0.002857017 | 3.615824 | 0.002711361
27 | 154.5343 | 0.2938986 | 30.42773 | -0.05730873 | 0.06957115 | 0.002938986 | 3.714766 | 0.002782846
28 | 159.7492 | 0.3042126 | 31.42773 | -0.0592894 | 0.07210095 | 0.003042126 | 3.840124 | 0.002884038
29 | 163.3582 | 0.3107929 | 32.42773 | -0.05753642 | 0.07375595 | 0.003107929 | 3.926881 | 0.002950238
30 | 166.4683 | 0.3169691 | 33.42773 | -0.0553793 | 0.07522928 | 0.003169691 | 4.001641 | 0.003009171
31 | 171.5288 | 0.326457 | 34.42773 | -0.05653385 | 0.07752973 | 0.00326457 | 4.123288 | 0.003101189
32 | 173.9588 | 0.3325975 | 35.42773 | -0.05434099 | 0.07886737 | 0.003325975 | 4.181702 | 0.003154695
33 | 179.5403 | 0.3434515 | 36.42773 | -0.05686164 | 0.08155734 | 0.003434515 | 4.315873 | 0.003262294
34 | 185.0665 | 0.3533614 | 37.42773 | -0.05843818 | 0.08414124 | 0.003533614 | 4.448715 | 0.00336565
35 | 188.2856 | 0.3612936 | 38.42773 | -0.05803704 | 0.08585912 | 0.003612936 | 4.526096 | 0.003434365
36 | 192.4341 | 0.3691936 | 39.42773 | -0.05760372 | 0.08774472 | 0.003691936 | 4.625819 | 0.003509789
37 | 195.679 | 0.3755879 | 40.42773 | -0.05566475 | 0.08936926 | 0.003755879 | 4.703823 | 0.00357477
38 | 199.8925 | 0.3849256 | 41.42773 | -0.05666909 | 0.09135442 | 0.003849256 | 4.805109 | 0.003654177
39 | 203.589 | 0.3923857 | 42.42773 | -0.05579588 | 0.09319107 | 0.003923857 | 4.893966 | 0.003727643
40 | 207.8039 | 0.4003966 | 43.42773 | -0.05547339 | 0.09511635 | 0.004003966 | 4.995286 | 0.003804654
41 | 212.0553 | 0.4075563 | 44.42773 | -0.05429977 | 0.09720938 | 0.004075563 | 5.097483 | 0.003888375
42 | 216.1392 | 0.4172123 | 45.42773 | -0.0556224 | 0.09923405 | 0.004172123 | 5.195654 | 0.003969362
43 | 220.7287 | 0.4265392 | 46.42773 | -0.05661601 | 0.1014413 | 0.004265392 | 5.305978 | 0.004057651
44 | 225.1616 | 0.4359269 | 47.42773 | -0.05767039 | 0.1035013 | 0.004359269 | 5.412539 | 0.004140051
45 | 229.7225 | 0.443505 | 48.42773 | -0.05691519 | 0.1056814 | 0.00443505 | 5.522176 | 0.004227257
46 | 232.7859 | 0.4511619 | 49.42773 | -0.05623868 | 0.1073861 | 0.004511619 | 5.595814 | 0.004295444
47 | 237.543 | 0.4609645 | 50.42773 | -0.0577079 | 0.1096366 | 0.004609645 | 5.710168 | 0.004385462
48 | 240.3726 | 0.4672301 | 51.42773 | -0.05564022 | 0.1111228 | 0.004672301 | 5.778188 | 0.004444913
49 | 243.2689 | 0.4740357 | 52.42773 | -0.05411255 | 0.1124058 | 0.004740357 | 5.84781 | 0.004496232
50 | 247.5379 | 0.4822612 | 53.42773 | -0.05400467 | 0.1143786 | 0.004822612 | 5.95043 | 0.004575143
51 | 251.5103 | 0.4903114 | 54.42773 | -0.05372152 | 0.1164015 | 0.004903114 | 6.04592 | 0.004656059
52 | 255.5515 | 0.4990876 | 55.42773 | -0.05416438 | 0.1183305 | 0.004990876 | 6.143064 | 0.00473322
53 | 260.0772 | 0.5085397 | 56.42773 | -0.05528316 | 0.1205744 | 0.005085397 | 6.251856 | 0.004822976
54 | 265.2652 | 0.5180061 | 57.42773 | -0.05641621 | 0.1231378 | 0.005180061 | 6.376568 | 0.00492551
55 | 268.6084 | 0.5272079 | 58.42773 | -0.05728465 | 0.1247793 | 0.005272079 | 6.456932 | 0.004991172
56 | 271.9795 | 0.5348253 | 59.42773 | -0.0565688 | 0.1266444 | 0.005348253 | 6.537968 | 0.005065775
57 | 276.2001 | 0.5427146 | 60.42773 | -0.05612475 | 0.128516 | 0.005427146 | 6.639426 | 0.005140639
58 | 279.5909 | 0.5498672 | 61.42773 | -0.05494395 | 0.1304733 | 0.005498672 | 6.720935 | 0.005218932
59 | 282.825 | 0.5575025 | 62.42773 | -0.05424601 | 0.1320197 | 0.005575025 | 6.798678 | 0.005280788
60 | 287.0415 | 0.5665541 | 63.42773 | -0.05496418 | 0.1340394 | 0.005665541 | 6.900036 | 0.005361575
61 | 290.8992 | 0.5739033 | 64.42773 | -0.05398011 | 0.1359578 | 0.005739033 | 6.99277 | 0.00543831
62 | 295.307 | 0.5823433 | 65.42773 | -0.05408681 | 0.1380229 | 0.005823433 | 7.098725 | 0.005520916
63 | 298.5671 | 0.590694 | 66.42773 | -0.05410409 | 0.1397884 | 0.00590694 | 7.177093 | 0.005591535
64 | 302.1402 | 0.5989015 | 67.42773 | -0.05397833 | 0.1415965 | 0.005989015 | 7.262986 | 0.005663859
65 | 306.0872 | 0.607152 | 68.42773 | -0.05389547 | 0.1435518 | 0.00607152 | 7.357865 | 0.005742074
66 | 309.4763 | 0.6139827 | 69.42773 | -0.05239284 | 0.1453048 | 0.006139827 | 7.439335 | 0.00581219
67 | 314.301 | 0.6260813 | 70.42773 | -0.05615801 | 0.1477425 | 0.006260813 | 7.555312 | 0.005909698
68 | 317.5055 | 0.6327152 | 71.42773 | -0.05445868 | 0.1494524 | 0.006327152 | 7.632344 | 0.005978097
69 | 322.1081 | 0.6423747 | 72.42773 | -0.05578488 | 0.1517353 | 0.006423747 | 7.742984 | 0.006069414
70 | 326.1053 | 0.6512117 | 73.42773 | -0.05628854 | 0.1537117 | 0.006512117 | 7.83907 | 0.006148469
71 | 328.4217 | 0.6574166 | 74.42773 | -0.05416006 | 0.1550505 | 0.006574166 | 7.894752 | 0.006202022
72 | 332.7918 | 0.666064 | 75.42773 | -0.05447417 | 0.1571598 | 0.00666064 | 7.999804 | 0.006286392
73 | 335.7666 | 0.6732952 | 76.42773 | -0.05337208 | 0.158985 | 0.006732952 | 8.071312 | 0.006359399
74 | 340.1245 | 0.681231 | 77.42773 | -0.05297446 | 0.1608388 | 0.00681231 | 8.176071 | 0.006433552
75 | 343.4863 | 0.6907367 | 78.42773 | -0.05414689 | 0.1626973 | 0.006907367 | 8.256882 | 0.006507892
76 | 347.3107 | 0.6999064 | 79.42773 | -0.05498314 | 0.1648566 | 0.006999064 | 8.348816 | 0.006594264
77 | 350.2385 | 0.7052994 | 80.42773 | -0.05204284 | 0.166384 | 0.007052994 | 8.419194 | 0.006655362
78 | 354.4626 | 0.715667 | 81.42773 | -0.05407715 | 0.1685589 | 0.00715667 | 8.520734 | 0.006742354
79 | 357.8383 | 0.7243752 | 82.42773 | -0.05445206 | 0.1704954 | 0.007243752 | 8.601883 | 0.006819818
80 | 361.7808 | 0.7337773 | 83.42773 | -0.05552077 | 0.172641 | 0.007337773 | 8.696654 | 0.006905639
81 | 365.996 | 0.7424498 | 84.42773 | -0.05585986 | 0.1747181 | 0.007424498 | 8.797982 | 0.006988725
82 | 369.6784 | 0.7524597 | 85.42773 | -0.05753654 | 0.176641 | 0.007524597 | 8.886501 | 0.007065641
83 | 374.0895 | 0.7614112 | 86.42773 | -0.05815464 | 0.1790616 | 0.007614112 | 8.992537 | 0.007162463
84 | 376.7145 | 0.767498 | 87.42773 | -0.05590814 | 0.1805085 | 0.00767498 | 9.055637 | 0.00722034
85 | 380.8946 | 0.7785416 | 88.42773 | -0.05861837 | 0.1827436 | 0.007785416 | 9.15612 | 0.007309743
86 | 383.3483 | 0.7852257 | 89.42773 | -0.05696911 | 0.1843322 | 0.007852257 | 9.215103 | 0.007373289
87 | 387.0828 | 0.7947672 | 90.42773 | -0.05817729 | 0.186293 | 0.007947672 | 9.304875 | 0.007451721
88 | 389.5298 | 0.8011723 | 91.42773 | -0.05624902 | 0.1879353 | 0.008011723 | 9.363697 | 0.007517411
89 | 393.3866 | 0.8089042 | 92.42773 | -0.05564761 | 0.1897565 | 0.008089042 | 9.456409 | 0.007590262
90 | 397.5066 | 0.8185673 | 93.42773 | -0.05697739 | 0.1919573 | 0.008185673 | 9.555446 | 0.007678293
91 | 400.96 | 0.8278585 | 94.42773 | -0.05793524 | 0.1937582 | 0.008278585 | 9.638461 | 0.007750329
92 | 403.3552 | 0.8327329 | 95.42773 | -0.05447638 | 0.1953243 | 0.008327329 | 9.696038 | 0.007812971
93 | 406.3135 | 0.8418417 | 96.42773 | -0.05525184 | 0.1972685 | 0.008418417 | 9.767152 | 0.007890738
94 | 410.2308 | 0.8514512 | 97.42773 | -0.05652797 | 0.1991833 | 0.008514512 | 9.861317 | 0.007967334
95 | 413.2155 | 0.8577025 | 98.42773 | -0.05444592 | 0.201037 | 0.008577025 | 9.933065 | 0.008041481
96 | 416.5484 | 0.8665538 | 99.42773 | -0.05496389 | 0.2027315 | 0.008665538 | 10.01318 | 0.00810926
97 | 419.9607 | 0.8749759 | 100.4277 | -0.0550527 | 0.2046011 | 0.008749759 | 10.09521 | 0.008184045
98 | 423.2598 | 0.8831263 | 101.4277 | -0.05486971 | 0.2065354 | 0.008831263 | 10.17451 | 0.008261418
99 | 426.7735 | 0.8921957 | 102.4277 | -0.05560583 | 0.2085911 | 0.008921957 | 10.25898 | 0.008343642
100 | 430.1278 | 0.9010219 | 103.4277 | -0.05609876 | 0.2105636 | 0.009010219 | 10.33961 | 0.008422542
101 | 432.8928 | 0.9081244 | 104.4277 | -0.05486792 | 0.2122435 | 0.009081244 | 10.40608 | 0.008489738
102 | 436.7334 | 0.9157634 | 105.4277 | -0.05417347 | 0.2142304 | 0.009157634 | 10.4984 | 0.008569215
103 | 438.6458 | 0.9223974 | 106.4277 | -0.05247414 | 0.2156424 | 0.009223974 | 10.54437 | 0.008625697
104 | 441.6244 | 0.9307623 | 107.4277 | -0.05250573 | 0.2174885 | 0.009307623 | 10.61597 | 0.008699539
105 | 444.9701 | 0.9379864 | 108.4277 | -0.05139649 | 0.2192598 | 0.009379864 | 10.6964 | 0.008770394
106 | 447.8584 | 0.9462941 | 109.4277 | -0.05137086 | 0.2211636 | 0.009462941 | 10.76583 | 0.008846545
107 | 450.6289 | 0.9549701 | 110.4277 | -0.05171358 | 0.2229027 | 0.009549701 | 10.83242 | 0.008916107
108 | 452.9194 | 0.9599591 | 111.4277 | -0.04836917 | 0.2242981 | 0.009599591 | 10.88748 | 0.008971925
109 | 455.9787 | 0.96915 | 112.4277 | -0.04922688 | 0.2261521 | 0.0096915 | 10.96103 | 0.009046082
110 | 458.2805 | 0.976038 | 113.4277 | -0.04778141 | 0.2277334 | 0.00976038 | 11.01636 | 0.009109335
111 | 462.1819 | 0.9849536 | 114.4277 | -0.04836375 | 0.2298134 | 0.009849536 | 11.11014 | 0.009192538
112 | 464.9863 | 0.9928357 | 115.4277 | -0.04791254 | 0.2316314 | 0.009928357 | 11.17755 | 0.009265255
113 | 468.4319 | 1.001848 | 116.4277 | -0.04859144 | 0.2337881 | 0.01001848 | 11.26038 | 0.009351522
114 | 473.9063 | 1.013092 | 117.4277 | -0.05150193 | 0.2363964 | 0.01013092 | 11.39198 | 0.009455855
115 | 475.9824 | 1.020774 | 118.4277 | -0.05085045 | 0.2381365 | 0.01020774 | 11.44188 | 0.009525462
116 | 479.5082 | 1.031041 | 119.4277 | -0.05278462 | 0.2402695 | 0.01031041 | 11.52664 | 0.009610778
117 | 482.4933 | 1.040179 | 120.4277 | -0.05358863 | 0.2421729 | 0.01040179 | 11.5984 | 0.009686917
118 | 485.921875 | 1.04687 | 121.4277 | -0.05194652 | 0.2441306 | 0.0104687 | 11.68081 | 0.009765223
119 | 488.7986 | 1.05624 | 122.4277 | -0.05298305 | 0.2461815 | 0.0105624 | 11.74997 | 0.00984726
120 | 491.0085 | 1.06282 | 123.4277 | -0.05123007 | 0.2475753 | 0.0106282 | 11.80309 | 0.009903013
121 | 493.9226 | 1.070784 | 124.4277 | -0.05086112 | 0.2494083 | 0.01070784 | 11.87314 | 0.009976331
122 | 497.001 | 1.080143 | 125.4277 | -0.05188692 | 0.2514613 | 0.01080143 | 11.94714 | 0.01005845
123 | 501.6314 | 1.090386 | 126.4277 | -0.05379605 | 0.253988 | 0.01090386 | 12.05845 | 0.01015952
124 | 504.046 | 1.099294 | 127.4277 | -0.05437124 | 0.2558331 | 0.01099294 | 12.11649 | 0.01023332
125 | 506.3385 | 1.106604 | 128.4277 | -0.05334783 | 0.2574733 | 0.01106604 | 12.1716 | 0.01029893
126 | 509.0026 | 1.113907 | 129.4277 | -0.05231726 | 0.2590837 | 0.01113907 | 12.23564 | 0.01036335
127 | 510.9193 | 1.120234 | 130.4277 | -0.05031025 | 0.2605405 | 0.01120234 | 12.28171 | 0.01042162
128 | 513.7479 | 1.128126 | 131.4277 | -0.04986978 | 0.2624002 | 0.01128126 | 12.34971 | 0.01049601
129 | 514.6986 | 1.133351 | 132.4277 | -0.04676139 | 0.2636187 | 0.01133351 | 12.37256 | 0.01054475
130 | 516.9762 | 1.140622 | 133.4277 | -0.04569864 | 0.2652599 | 0.01140622 | 12.42731 | 0.0106104
131 | 520.7007 | 1.150796 | 134.4277 | -0.04753983 | 0.2673607 | 0.01150796 | 12.51684 | 0.01069443
132 | 522.6841 | 1.156265 | 135.4277 | -0.04467463 | 0.2687808 | 0.01156265 | 12.56452 | 0.01075123
133 | 525.932 | 1.166167 | 136.4277 | -0.04624403 | 0.2710452 | 0.01166167 | 12.6426 | 0.01084181
134 | 528.6359 | 1.17499 | 137.4277 | -0.04673338 | 0.2729521 | 0.0117499 | 12.70759 | 0.01091808
135 | 532.1104 | 1.184399 | 138.4277 | -0.04780924 | 0.2752426 | 0.01184399 | 12.79112 | 0.0110097
136 | 534.6774 | 1.192027 | 139.4277 | -0.04710412 | 0.2767545 | 0.01192027 | 12.85282 | 0.01107018
137 | 537.7388 | 1.201483 | 140.4277 | -0.04822648 | 0.2790175 | 0.01201483 | 12.92641 | 0.0111607
138 | 541.2328 | 1.210585 | 141.4277 | -0.04899478 | 0.2811598 | 0.01210585 | 13.01041 | 0.01124639
139 | 544.3611 | 1.2192 | 142.4277 | -0.04927671 | 0.2834288 | 0.012192 | 13.0856 | 0.01133715
140 | 546.1863 | 1.227897 | 143.4277 | -0.04964089 | 0.2850273 | 0.01227897 | 13.12948 | 0.01140109
141 | 548.8824 | 1.23554 | 144.4277 | -0.04895007 | 0.2870488 | 0.0123554 | 13.19429 | 0.01148195
142 | 551.9203 | 1.244713 | 145.4277 | -0.04978979 | 0.2890937 | 0.01244713 | 13.26731 | 0.01156375
143 | 554.1965 | 1.251547 | 146.4277 | -0.04829073 | 0.2907981 | 0.01251547 | 13.32203 | 0.01163192
144 | 555.3669 | 1.259068 | 147.4277 | -0.04747832 | 0.2923124 | 0.01259068 | 13.35017 | 0.0116925
145 | 557.5472 | 1.266414 | 148.4277 | -0.04649067 | 0.2938673 | 0.01266414 | 13.40258 | 0.01175469
146 | 561.11 | 1.274371 | 149.4277 | -0.04611456 | 0.2959964 | 0.01274371 | 13.48822 | 0.01183986
147 | 562.3207 | 1.281796 | 150.4277 | -0.04520559 | 0.2974446 | 0.01281796 | 13.51733 | 0.01189779
148 | 564.6996 | 1.288737 | 151.4277 | -0.04381382 | 0.2992561 | 0.01288737 | 13.57451 | 0.01197024
149 | 568.6904 | 1.301969 | 152.4277 | -0.04871273 | 0.3019516 | 0.01301969 | 13.67044 | 0.01207806
150 | 570.5047 | 1.30742 | 153.4277 | -0.04582965 | 0.3036475 | 0.0130742 | 13.71406 | 0.0121459
151 | 573.3008 | 1.317587 | 154.4277 | -0.04766369 | 0.3059386 | 0.01317587 | 13.78127 | 0.01223754
152 | 575.7723 | 1.325873 | 155.4277 | -0.0476166 | 0.3076507 | 0.01325873 | 13.84068 | 0.01230603
153 | 579.4459 | 1.335651 | 156.4277 | -0.04906082 | 0.3100076 | 0.01335651 | 13.92899 | 0.01240031
154 | 581.5182 | 1.343408 | 157.4277 | -0.04848445 | 0.3121033 | 0.01343408 | 13.9788 | 0.01248413
155 | 583.7664 | 1.353278 | 158.4277 | -0.05002165 | 0.3141269 | 0.01353278 | 14.03285 | 0.01256508
156 | 585.9652 | 1.361275 | 159.4277 | -0.04968476 | 0.3159429 | 0.01361275 | 14.0857 | 0.01263772
157 | 588.8478 | 1.369475 | 160.4277 | -0.04955184 | 0.3180386 | 0.01369475 | 14.15499 | 0.01272155
158 | 590.9359 | 1.378577 | 161.4277 | -0.05032015 | 0.3201347 | 0.01378577 | 14.20519 | 0.01280539
159 | 592.2295 | 1.384592 | 162.4277 | -0.04800212 | 0.3217322 | 0.01384592 | 14.23629 | 0.01286929
160 | 595.734 | 1.394745 | 163.4277 | -0.04982185 | 0.3242458 | 0.01394745 | 14.32053 | 0.01296983
161 | 596.9189 | 1.402105 | 164.4277 | -0.04884851 | 0.3256833 | 0.01402105 | 14.34901 | 0.01302733
162 | 598.775 | 1.409326 | 165.4277 | -0.04773569 | 0.3274167 | 0.01409326 | 14.39363 | 0.01309667
163 | 601.0423 | 1.417183 | 166.4277 | -0.04725945 | 0.3294247 | 0.01417183 | 14.44813 | 0.01317699
164 | 602.9517 | 1.425326 | 167.4277 | -0.04706931 | 0.3313554 | 0.01425326 | 14.49403 | 0.01325422
165 | 605.0251 | 1.432571 | 168.4277 | -0.04598153 | 0.3329877 | 0.01432571 | 14.54387 | 0.01331951
166 | 607.0549 | 1.441247 | 169.4277 | -0.04632425 | 0.3349947 | 0.01441247 | 14.59267 | 0.01339979
167 | 609.986 | 1.451454 | 170.4277 | -0.04819763 | 0.3374233 | 0.01451454 | 14.66313 | 0.01349693
168 | 611.908 | 1.458721 | 171.4277 | -0.0471313 | 0.3391938 | 0.01458721 | 14.70933 | 0.01356775
169 | 614.8589 | 1.468681 | 172.4277 | -0.04875791 | 0.34156 | 0.01468681 | 14.78026 | 0.0136624
170 | 616.934 | 1.479195 | 173.4277 | -0.05093872 | 0.3439021 | 0.01479195 | 14.83014 | 0.01375608
171 | 618.1521 | 1.484245 | 174.4277 | -0.04765511 | 0.3453955 | 0.01484245 | 14.85943 | 0.01381582
172 | 621.1983 | 1.495231 | 175.4277 | -0.05030811 | 0.3478653 | 0.01495231 | 14.93265 | 0.01391461
173 | 622.9497 | 1.50282 | 176.4277 | -0.04956365 | 0.3497307 | 0.0150282 | 14.97475 | 0.01398923
174 | 625.0663 | 1.510924 | 177.4277 | -0.04933417 | 0.3517156 | 0.01510924 | 15.02563 | 0.01406863
175 | 626.0536 | 1.519057 | 178.4277 | -0.0491333 | 0.3535635 | 0.01519057 | 15.04937 | 0.01414254
176 | 627.752 | 1.525215 | 179.4277 | -0.04695833 | 0.3553953 | 0.01525215 | 15.09019 | 0.01421581
177 | 629.9536 | 1.53446 | 180.4277 | -0.04786968 | 0.3573865 | 0.0153446 | 15.14312 | 0.01429546
178 | 631.7736 | 1.543111 | 181.4277 | -0.04818738 | 0.3594474 | 0.01543111 | 15.18686 | 0.01437789
179 | 634.0538 | 1.552094 | 182.4277 | -0.04883766 | 0.3617289 | 0.01552094 | 15.24168 | 0.01446915
180 | 635.6593 | 1.560638 | 183.4277 | -0.04904807 | 0.3635809 | 0.01560638 | 15.28027 | 0.01454324
181 | 636.5024 | 1.56671 | 184.4277 | -0.04678726 | 0.3650161 | 0.0156671 | 15.30054 | 0.01460064
182 | 637.4645 | 1.573856 | 185.4277 | -0.04559934 | 0.3668206 | 0.01573856 | 15.32367 | 0.01467282
183 | 639.5554 | 1.582789 | 186.4277 | -0.04619956 | 0.368847 | 0.01582789 | 15.37393 | 0.01475388
184 | 640.4057 | 1.587693 | 187.4277 | -0.04276919 | 0.3703262 | 0.01587693 | 15.39437 | 0.01481305
185 | 641.373 | 1.594781 | 188.4277 | -0.04152405 | 0.3720773 | 0.01594781 | 15.41762 | 0.01488309
186 | 642.1726 | 1.601597 | 189.4277 | -0.04000711 | 0.3736791 | 0.01601597 | 15.43684 | 0.01494716
187 | 643.8471 | 1.608514 | 190.4277 | -0.03859031 | 0.3755871 | 0.01608514 | 15.47709 | 0.01502349
188 | 646.0267 | 1.617082 | 191.4277 | -0.03882575 | 0.3776935 | 0.01617082 | 15.52949 | 0.01510774
189 | 647.5078 | 1.625562 | 192.4277 | -0.03897178 | 0.3796284 | 0.01625562 | 15.56509 | 0.01518514
190 | 650.3501 | 1.635654 | 193.4277 | -0.04073072 | 0.3822251 | 0.01635654 | 15.63342 | 0.015289
191 | 653.0672 | 1.646093 | 194.4277 | -0.04283655 | 0.3847733 | 0.01646093 | 15.69873 | 0.01539093
192 | 654.9833 | 1.656429 | 195.4277 | -0.04483867 | 0.3871046 | 0.01656429 | 15.74479 | 0.01548419
193 | 655.8345 | 1.661875 | 196.4277 | -0.04195201 | 0.3888072 | 0.01661875 | 15.76525 | 0.01555229
194 | 657.04 | 1.670219 | 197.4277 | -0.04196215 | 0.3907809 | 0.01670219 | 15.79423 | 0.01563124
195 | 658.676 | 1.67883 | 198.4277 | -0.0422405 | 0.3928898 | 0.0167883 | 15.83356 | 0.01571559
196 | 660.0061 | 1.686208 | 199.4277 | -0.04128504 | 0.3948325 | 0.01686208 | 15.86553 | 0.0157933
197 | 661.683 | 1.696036 | 200.4277 | -0.04277933 | 0.397174 | 0.01696036 | 15.90584 | 0.01588696
198 | 663.78 | 1.705295 | 201.4277 | -0.04370487 | 0.3994363 | 0.01705295 | 15.95625 | 0.01597745
199 | 665.1616 | 1.712501 | 202.4277 | -0.04257774 | 0.401556 | 0.01712501 | 15.98946 | 0.01606224
200 | 665.8288 | 1.721392 | 203.4277 | -0.04313505 | 0.4033603 | 0.01721392 | 16.0055 | 0.01613441
201 | 667.5724 | 1.728762 | 204.4277 | -0.04217243 | 0.4056117 | 0.01728762 | 16.04741 | 0.01622447
202 | 670.0573 | 1.741029 | 205.4277 | -0.04610574 | 0.4083848 | 0.01741029 | 16.10715 | 0.01633539
203 | 670.9384 | 1.747938 | 206.4277 | -0.04468179 | 0.4102768 | 0.01747938 | 16.12833 | 0.01641107
204 | 671.8865 | 1.755502 | 207.4277 | -0.04391229 | 0.4122852 | 0.01755502 | 16.15112 | 0.01649141
205 | 673.1481 | 1.763846 | 208.4277 | -0.04392242 | 0.4144585 | 0.01763846 | 16.18145 | 0.01657834
206 | 673.8547 | 1.771724 | 209.4277 | -0.04346764 | 0.4163882 | 0.01771724 | 16.19843 | 0.01665553
207 | 675.5634 | 1.781037 | 210.4277 | -0.04444694 | 0.4189473 | 0.01781037 | 16.2395 | 0.01675789
208 | 676.5901 | 1.790096 | 211.4277 | -0.04517234 | 0.4211139 | 0.01790096 | 16.26419 | 0.01684456
209 | 678.1801 | 1.798385 | 212.4277 | -0.04512882 | 0.4235084 | 0.01798385 | 16.30241 | 0.01694034
210 | 678.2943 | 1.803986 | 213.4277 | -0.04239595 | 0.4251729 | 0.01803986 | 16.30515 | 0.01700691
211 | 678.8058 | 1.812186 | 214.4277 | -0.04226303 | 0.4272299 | 0.01812186 | 16.31745 | 0.0170892
212 | 680.025 | 1.822389 | 215.4277 | -0.04413283 | 0.4295074 | 0.01822389 | 16.34675 | 0.0171803
213 | 680.95 | 1.830819 | 216.4277 | -0.04422867 | 0.4318327 | 0.01830819 | 16.36899 | 0.01727331
214 | 682.2789 | 1.83991 | 217.4277 | -0.04498625 | 0.4342617 | 0.0183991 | 16.40093 | 0.01737047
215 | 682.668 | 1.84772 | 218.4277 | -0.04446352 | 0.4363834 | 0.0184772 | 16.41029 | 0.01745533
216 | 683.7302 | 1.85665 | 219.4277 | -0.04506016 | 0.4386348 | 0.0185665 | 16.43582 | 0.01754539
217 | 684.3389 | 1.863856 | 220.4277 | -0.04393303 | 0.4408189 | 0.01863856 | 16.45046 | 0.01763276
218 | 684.5352 | 1.870512 | 221.4277 | -0.04225516 | 0.4429208 | 0.01870512 | 16.45517 | 0.01771683
219 | 685.0441 | 1.87947 | 222.4277 | -0.04288042 | 0.4451206 | 0.0187947 | 16.46741 | 0.01780482
220 | 684.6753 | 1.885757 | 223.4277 | -0.04083419 | 0.4470274 | 0.01885757 | 16.45854 | 0.01788109
221 | 686.3339 | 1.897098 | 224.4277 | -0.04384124 | 0.4498808 | 0.01897098 | 16.49841 | 0.01799523
222 | 686.21875 | 1.902469 | 225.4277 | -0.04087949 | 0.4517555 | 0.01902469 | 16.49564 | 0.01807022
223 | 685.7983 | 1.909382 | 226.4277 | -0.03945911 | 0.4536625 | 0.01909382 | 16.48554 | 0.0181465
224 | 686.5597 | 1.918001 | 227.4277 | -0.03974462 | 0.456259 | 0.01918001 | 16.50384 | 0.01825036
225 | 685.869 | 1.92426 | 228.4277 | -0.03766978 | 0.4582124 | 0.0192426 | 16.48724 | 0.0183285
226 | 686.6653 | 1.933136 | 229.4277 | -0.03821278 | 0.460598 | 0.01933136 | 16.50638 | 0.01842392
227 | 687.6644 | 1.944183 | 230.4277 | -0.04092646 | 0.4635108 | 0.01944183 | 16.53039 | 0.01854043
228 | 688.4039 | 1.952909 | 231.4277 | -0.04131925 | 0.466187 | 0.01952909 | 16.54817 | 0.01864748
229 | 689.2609 | 1.962065 | 232.4277 | -0.0421412 | 0.4688998 | 0.01962065 | 16.56877 | 0.01875599
230 | 688.9676 | 1.969804 | 233.4277 | -0.04154694 | 0.471165 | 0.01969804 | 16.56172 | 0.0188466
231 | 689.713 | 1.97927 | 234.4277 | -0.04268003 | 0.4740171 | 0.0197927 | 16.57964 | 0.01896068
232 | 690.5114 | 1.989666 | 235.4277 | -0.04474294 | 0.4769658 | 0.01989666 | 16.59883 | 0.01907863
233 | 690.2535 | 1.996515 | 236.4277 | -0.04325819 | 0.479505 | 0.01996515 | 16.59263 | 0.0191802
234 | 689.8166 | 2.005759 | 237.4277 | -0.04416954 | 0.4818649 | 0.02005759 | 16.58213 | 0.0192746
235 | 689.9647 | 2.01455 | 238.4277 | -0.04462671 | 0.4847833 | 0.0201455 | 16.58569 | 0.01939133
236 | 690.3687 | 2.024206 | 239.4277 | -0.04594934 | 0.487562 | 0.02024206 | 16.5954 | 0.01950248
237 | 690.2031 | 2.032192 | 240.4277 | -0.04560185 | 0.4902331 | 0.02032192 | 16.59142 | 0.01960933
238 | 689.0965 | 2.039484 | 241.4277 | -0.04456055 | 0.4926427 | 0.02039484 | 16.56482 | 0.01970571
239 | 688.5009 | 2.047352 | 242.4277 | -0.04409504 | 0.4952314 | 0.02047352 | 16.5505 | 0.01980925
240 | 687.4271 | 2.054669 | 243.4277 | -0.04307866 | 0.4974191 | 0.02054669 | 16.52469 | 0.01989676
241 | 687.0171 | 2.060941 | 244.4277 | -0.04101825 | 0.4999512 | 0.02060941 | 16.51483 | 0.01999805
242 | 686.4477 | 2.070011 | 245.4277 | -0.04175425 | 0.5023766 | 0.02070011 | 16.50115 | 0.02009507
243 | 685.7053 | 2.076026 | 246.4277 | -0.03943634 | 0.5047469 | 0.02076026 | 16.4833 | 0.02018987
244 | 684.4783 | 2.082363 | 247.4277 | -0.03744006 | 0.5070209 | 0.02082363 | 16.4538 | 0.02028083
245 | 685.3887 | 2.094548 | 248.4277 | -0.04129124 | 0.5103785 | 0.02094548 | 16.47569 | 0.02041514
246 | 685.3463 | 2.102859 | 249.4277 | -0.04126906 | 0.513145 | 0.02102859 | 16.47467 | 0.0205258
247 | 685.6549 | 2.111392 | 250.4277 | -0.04146886 | 0.5161101 | 0.02111392 | 16.48209 | 0.0206444
248 | 685.1023 | 2.120651 | 251.4277 | -0.0423944 | 0.5188573 | 0.02120651 | 16.46881 | 0.02075429
249 | 685.5859 | 2.130547 | 252.4277 | -0.04395652 | 0.5222725 | 0.02130547 | 16.48043 | 0.0208909
250 | 684.5654 | 2.139505 | 253.4277 | -0.04458189 | 0.5248919 | 0.02139505 | 16.4559 | 0.02099568
251 | 683.0098 | 2.144591 | 254.4277 | -0.04133391 | 0.5274387 | 0.02144591 | 16.41851 | 0.02109755
252 | 681.485 | 2.150238 | 255.4277 | -0.03864765 | 0.5295412 | 0.02150238 | 16.38185 | 0.02118165
253 | 682.725 | 2.161349 | 256.4277 | -0.0414257 | 0.5331236 | 0.02161349 | 16.41166 | 0.02132494
254 | 680.9255 | 2.166052 | 257.4277 | -0.0377953 | 0.5352732 | 0.02166052 | 16.3684 | 0.02141093
255 | 682.2859 | 2.178916 | 258.4277 | -0.04232573 | 0.539175 | 0.02178916 | 16.4011 | 0.021567
256 | 681.4594 | 2.185639 | 259.4277 | -0.04071593 | 0.5416351 | 0.02185639 | 16.38123 | 0.02166541
257 | 680.6847 | 2.195692 | 260.4277 | -0.04243541 | 0.5447005 | 0.02195692 | 16.36261 | 0.02178802
258 | 679.4752 | 2.20086 | 261.4277 | -0.03926993 | 0.5472054 | 0.0220086 | 16.33354 | 0.02188822
259 | 678.6545 | 2.208052 | 262.4277 | -0.03812838 | 0.5496694 | 0.02208052 | 16.31381 | 0.02198678
260 | 676.9796 | 2.212965 | 263.4277 | -0.03470898 | 0.5521292 | 0.02212965 | 16.27355 | 0.02208517
261 | 676.1866 | 2.220837 | 264.4277 | -0.03424692 | 0.5546401 | 0.02220837 | 16.25449 | 0.02218561
262 | 674.9147 | 2.226019 | 265.4277 | -0.0310955 | 0.5567329 | 0.02226019 | 16.22391 | 0.02226932
263 | 674.4287 | 2.234387 | 266.4277 | -0.03113079 | 0.5595531 | 0.02234387 | 16.21223 | 0.02238212
264 | 674.2878 | 2.241669 | 267.4277 | -0.03007865 | 0.5626062 | 0.02241669 | 16.20884 | 0.02250425
265 | 675.2011 | 2.25219 | 268.4277 | -0.03226686 | 0.566119 | 0.0225219 | 16.2308 | 0.02264476
266 | 675.7183 | 2.263227 | 269.4277 | -0.03496981 | 0.5696025 | 0.02263227 | 16.24323 | 0.0227841
267 | 676.3722 | 2.272732 | 270.4277 | -0.03614235 | 0.5731249 | 0.02272732 | 16.25895 | 0.022925
268 | 677.137 | 2.284123 | 271.4277 | -0.03919935 | 0.5768301 | 0.02284123 | 16.27733 | 0.0230732
269 | 675.8204 | 2.289991 | 272.4277 | -0.03673482 | 0.5795672 | 0.02289991 | 16.24568 | 0.02318269
270 | 676.265 | 2.300488 | 273.4277 | -0.03889775 | 0.5831906 | 0.02300488 | 16.25637 | 0.02332762
271 | 675.224 | 2.308577 | 274.4277 | -0.03865409 | 0.5862196 | 0.02308577 | 16.23135 | 0.02344878
272 | 675.8245 | 2.319267 | 275.4277 | -0.04101014 | 0.5899234 | 0.02319267 | 16.24578 | 0.02359694
273 | 674.9764 | 2.327456 | 276.4277 | -0.04086661 | 0.5929493 | 0.02327456 | 16.2254 | 0.02371797
274 | 673.8682 | 2.334098 | 277.4277 | -0.03917432 | 0.5959239 | 0.02334098 | 16.19876 | 0.02383695
275 | 673.3192 | 2.343103 | 278.4277 | -0.03984618 | 0.5993186 | 0.02343103 | 16.18556 | 0.02397275
276 | 673.3367 | 2.352548 | 279.4277 | -0.04095769 | 0.6029364 | 0.02352548 | 16.18598 | 0.02411745
277 | 671.3582 | 2.35744 | 280.4277 | -0.03751659 | 0.6053395 | 0.0235744 | 16.13842 | 0.02421358
278 | 671.1758 | 2.366867 | 281.4277 | -0.03861046 | 0.6087937 | 0.02366867 | 16.13403 | 0.02435175
279 | 670.5867 | 2.375218 | 282.4277 | -0.03862763 | 0.6117895 | 0.02375218 | 16.11987 | 0.02447158
280 | 669.7078 | 2.383218 | 283.4277 | -0.03829455 | 0.6150127 | 0.02383218 | 16.09875 | 0.02460051
281 | 669.8217 | 2.39218 | 284.4277 | -0.03892326 | 0.6186089 | 0.0239218 | 16.10148 | 0.02474436
282 | 669.948 | 2.401224 | 285.4277 | -0.03963447 | 0.6222557 | 0.02401224 | 16.10452 | 0.02489023
283 | 667.9332 | 2.405759 | 286.4277 | -0.03583574 | 0.6245843 | 0.02405759 | 16.05609 | 0.02498337
284 | 667.7098 | 2.415962 | 287.4277 | -0.03770566 | 0.6282958 | 0.02415962 | 16.05072 | 0.02513183
285 | 666.6989 | 2.423819 | 288.4277 | -0.0372293 | 0.6313223 | 0.02423819 | 16.02642 | 0.02525289
286 | 665.9059 | 2.42986 | 289.4277 | -0.03493643 | 0.6345517 | 0.0242986 | 16.00735 | 0.02538207
287 | 665.6478 | 2.440263 | 290.4277 | -0.03700638 | 0.6382086 | 0.02440263 | 16.00115 | 0.02552835
288 | 664.8007 | 2.447805 | 291.4277 | -0.03621554 | 0.641344 | 0.02447805 | 15.98079 | 0.02565376
289 | 663.8044 | 2.455491 | 292.4277 | -0.03556752 | 0.6446649 | 0.02455491 | 15.95684 | 0.02578659
290 | 665.2934 | 2.469131 | 293.4277 | -0.04087424 | 0.6493648 | 0.02469131 | 15.99263 | 0.02597459
291 | 664.774 | 2.477921 | 294.4277 | -0.04133129 | 0.6531753 | 0.02477921 | 15.98014 | 0.02612701
292 | 663.2353 | 2.485228 | 295.4277 | -0.04030418 | 0.6566705 | 0.02485228 | 15.94316 | 0.02626682
293 | 661.6874 | 2.493789 | 296.4277 | -0.04053259 | 0.6599599 | 0.02493789 | 15.90595 | 0.0263984
294 | 661.3007 | 2.502294 | 297.4277 | -0.04070354 | 0.6637913 | 0.02502294 | 15.89665 | 0.02655165
295 | 660.16 | 2.5098 | 298.4277 | -0.03987694 | 0.667518 | 0.025098 | 15.86923 | 0.02670072
296 | 659.1572 | 2.51937 | 299.4277 | -0.04111361 | 0.6711097 | 0.0251937 | 15.84512 | 0.02684439
297 | 657.5931 | 2.524667 | 300.4277 | -0.03807688 | 0.6750738 | 0.02524667 | 15.80753 | 0.02700295
298 | 656.4488 | 2.532803 | 301.4277 | -0.03787947 | 0.6792563 | 0.02532803 | 15.78002 | 0.02717025
299 | 654.1336 | 2.540395 | 302.4277 | -0.0371387 | 0.6843014 | 0.02540395 | 15.72437 | 0.02737205
300 | 646.8219 | 2.546783 | 303.4277 | -0.03519249 | 0.6995968 | 0.02546783 | 15.5486 | 0.02798387
301 | 507.5735 | 2.564843 | 304.4277 | -0.04491949 | 1.155539 | 0.02564843 | 12.20129 | 0.04622157

## YHA
| Axial Force | Axial Displacement | Time | Axial Displacement Error | Axial 634.12F | Strain [mm/mm] | Stress[MPa] | StrainExt[mm/mm]
0 | 6.226043 | 0.008386373 | 3.452637 | -0.08508896 | 0.002298872 | 8.386373e-05 | 0.1496645 | 9.195487e-05 | Resultados
1 | 11.44494 | 0.01659751 | 4.452637 | -0.08496676 | 0.004974119 | 0.0001659751 | 0.2751188 | 0.0001989648 | 659.197 | Max Force
2 | 15.41743 | 0.02544165 | 5.452637 | -0.08547756 | 0.006679774 | 0.0002544165 | 0.3706113 | 0.000267191 | 0.02329091 | MaxStrain
3 | 18.44604 | 0.03199339 | 6.452637 | -0.08369598 | 0.00809034 | 0.0003199339 | 0.4434145 | 0.0003236136 | 0.02195622 | MaxStrainExt
4 | 21.94798 | 0.03798366 | 7.452637 | -0.0813529 | 0.00992059 | 0.0003798366 | 0.5275956 | 0.0003968236 | 862.9252 | Modulo Young
5 | 26.62762 | 0.04648805 | 8.452637 | -0.08152396 | 0.01212125 | 0.0004648805 | 0.640087 | 0.0004848501 | 914.6135 | Modulo Young Extensometro
6 | 30.52503 | 0.05405188 | 9.452637 | -0.08075446 | 0.0138833 | 0.0005405188 | 0.7337747 | 0.0005553322 | 0.1809275 | Resiliencia
7 | 35.72478 | 0.06415844 | 10.45264 | -0.08252769 | 0.01639021 | 0.0006415844 | 0.8587687 | 0.0006556082 | 0.2505367 | Tenacidad
8 | 37.95499 | 0.06806731 | 11.45264 | -0.07810323 | 0.01734528 | 0.0006806731 | 0.9123797 | 0.0006938114
9 | 41.9749 | 0.07572412 | 12.45264 | -0.07742671 | 0.01951213 | 0.0007572412 | 1.009012 | 0.0007804852
10 | 45.51848 | 0.08222222 | 13.45264 | -0.07559147 | 0.02105152 | 0.0008222222 | 1.094194 | 0.0008420608
11 | 48.89551 | 0.08980036 | 14.45264 | -0.07483627 | 0.02241878 | 0.0008980036 | 1.175373 | 0.0008967512
12 | 52.7504 | 0.09580136 | 15.45264 | -0.07250394 | 0.02415554 | 0.0009580136 | 1.268038 | 0.0009662217
13 | 57.52579 | 0.1049459 | 16.45264 | -0.07331515 | 0.02640963 | 0.001049459 | 1.382832 | 0.001056385
14 | 60.71216 | 0.1109326 | 17.45264 | -0.0709685 | 0.02805761 | 0.001109326 | 1.459427 | 0.001122304
15 | 67.33475 | 0.1240504 | 18.45264 | -0.07575296 | 0.03111755 | 0.001240504 | 1.618624 | 0.001244702
16 | 71.1793 | 0.1323152 | 19.45264 | -0.0756844 | 0.03298998 | 0.001323152 | 1.711041 | 0.001319599
17 | 75.0125 | 0.1395357 | 20.45264 | -0.07457158 | 0.03472247 | 0.001395357 | 1.803185 | 0.001388899
18 | 79.93121 | 0.147922 | 21.45264 | -0.07462462 | 0.03698624 | 0.00147922 | 1.921423 | 0.00147945
19 | 83.35403 | 0.1561797 | 22.45264 | -0.07454891 | 0.03874794 | 0.001561797 | 2.003703 | 0.001549918
20 | 88.46097 | 0.1655209 | 23.45264 | -0.07555682 | 0.04097941 | 0.001655209 | 2.126466 | 0.001639176
21 | 92.72921 | 0.173614 | 24.45264 | -0.0753166 | 0.04312258 | 0.00173614 | 2.229068 | 0.001724903
22 | 96.81767 | 0.1806235 | 25.45264 | -0.07399277 | 0.04483632 | 0.001806235 | 2.327348 | 0.001793453
23 | 100.4097 | 0.1893497 | 26.45264 | -0.07438556 | 0.04664528 | 0.001893497 | 2.413694 | 0.001865811
24 | 104.0383 | 0.1961052 | 27.45264 | -0.07280782 | 0.0482595 | 0.001961052 | 2.50092 | 0.00193038
25 | 107.6264 | 0.2039874 | 28.45264 | -0.0723566 | 0.05025688 | 0.002039874 | 2.587173 | 0.002010275
26 | 112.5101 | 0.2122414 | 29.45264 | -0.07227733 | 0.05231919 | 0.002122414 | 2.70457 | 0.002092768
27 | 116.7472 | 0.2220833 | 30.45264 | -0.0737859 | 0.05444525 | 0.002220833 | 2.806422 | 0.00217781
28 | 120.4172 | 0.2289462 | 31.45264 | -0.07231545 | 0.05608331 | 0.002289462 | 2.894644 | 0.002243333
29 | 123.1609 | 0.2332199 | 32.45264 | -0.06825577 | 0.05748523 | 0.002332199 | 2.960598 | 0.002299409
30 | 126.8583 | 0.2421248 | 33.45264 | -0.06882736 | 0.05921028 | 0.002421248 | 3.049477 | 0.002368411
31 | 130.2097 | 0.2495992 | 34.45264 | -0.06796846 | 0.0608369 | 0.002495992 | 3.130042 | 0.002433476
32 | 134.5754 | 0.2572632 | 35.45264 | -0.06729909 | 0.06280081 | 0.002572632 | 3.234985 | 0.002512033
33 | 139.3569 | 0.2672196 | 36.45264 | -0.06892212 | 0.06496109 | 0.002672196 | 3.349925 | 0.002598444
34 | 142.78 | 0.274998 | 37.45264 | -0.06836718 | 0.06671559 | 0.00274998 | 3.432211 | 0.002668624
35 | 145.7363 | 0.2808094 | 38.45264 | -0.06584531 | 0.06814831 | 0.002808094 | 3.503275 | 0.002725933
36 | 150.6451 | 0.2899039 | 39.45264 | -0.06660644 | 0.07034211 | 0.002899039 | 3.621276 | 0.002813684
37 | 152.8623 | 0.2942276 | 40.45264 | -0.06259685 | 0.07153559 | 0.002942276 | 3.674575 | 0.002861424
38 | 157.8072 | 0.3058791 | 41.45264 | -0.06591502 | 0.07390155 | 0.003058791 | 3.793443 | 0.002956062
39 | 160.3183 | 0.3118551 | 42.45264 | -0.06355764 | 0.07513177 | 0.003118551 | 3.853805 | 0.003005271
40 | 164.4832 | 0.3190076 | 43.45264 | -0.06237686 | 0.07706086 | 0.003190076 | 3.953923 | 0.003082434
41 | 168.8977 | 0.3279018 | 44.45264 | -0.06293774 | 0.07927317 | 0.003279018 | 4.060042 | 0.003170927
42 | 173.2764 | 0.3380835 | 45.45264 | -0.06478608 | 0.08133463 | 0.003380835 | 4.165297 | 0.003253385
43 | 178.1102 | 0.3476429 | 46.45264 | -0.06601214 | 0.083622 | 0.003476429 | 4.281496 | 0.00334488
44 | 182.1946 | 0.3553963 | 47.45264 | -0.06543216 | 0.0853501 | 0.003553963 | 4.379679 | 0.003414004
45 | 185.9322 | 0.3636396 | 48.45264 | -0.06534216 | 0.08735552 | 0.003636396 | 4.469524 | 0.003494221
46 | 190.4555 | 0.3727269 | 49.45264 | -0.06609616 | 0.08964663 | 0.003727269 | 4.578257 | 0.003585865
47 | 195.527 | 0.3842962 | 50.45264 | -0.06933206 | 0.09201861 | 0.003842962 | 4.700167 | 0.003680744
48 | 198.0661 | 0.3891492 | 51.45264 | -0.06585175 | 0.09333545 | 0.003891492 | 4.761203 | 0.003733418
49 | 202.8838 | 0.4000532 | 52.45264 | -0.06842249 | 0.09573113 | 0.004000532 | 4.877015 | 0.003829245
50 | 206.9512 | 0.4087472 | 53.45264 | -0.06878311 | 0.09759085 | 0.004087472 | 4.974788 | 0.003903634
51 | 209.3048 | 0.4130852 | 54.45264 | -0.06478778 | 0.09890218 | 0.004130852 | 5.031366 | 0.003956087
52 | 212.9178 | 0.4217577 | 55.45264 | -0.06512693 | 0.100605 | 0.004217577 | 5.118217 | 0.004024201
53 | 217.086 | 0.4286027 | 56.45264 | -0.0636386 | 0.1026108 | 0.004286027 | 5.218413 | 0.004104433
54 | 222.0387 | 0.4400289 | 57.45264 | -0.06673145 | 0.1047838 | 0.004400289 | 5.337469 | 0.004191351
55 | 225.6895 | 0.4480684 | 58.45264 | -0.0664376 | 0.1068226 | 0.004480684 | 5.425229 | 0.004272904
56 | 230.752 | 0.4592693 | 59.45264 | -0.06930518 | 0.1091632 | 0.004592693 | 5.546924 | 0.004366529
57 | 233.7445 | 0.4659712 | 60.45264 | -0.06767381 | 0.1108038 | 0.004659712 | 5.618858 | 0.00443215
58 | 238.401 | 0.4758417 | 61.45264 | -0.06921098 | 0.1132912 | 0.004758417 | 5.730792 | 0.004531648
59 | 242.7514 | 0.4849112 | 62.45264 | -0.06994709 | 0.1153739 | 0.004849112 | 5.835371 | 0.004614955
60 | 246.9977 | 0.4931617 | 63.45264 | -0.06986424 | 0.1173743 | 0.004931617 | 5.937445 | 0.004694972
61 | 251.4901 | 0.504266 | 64.45264 | -0.07263527 | 0.1197008 | 0.00504266 | 6.045436 | 0.004788034
62 | 255.3831 | 0.5125415 | 65.45264 | -0.07257742 | 0.1215153 | 0.005125415 | 6.139017 | 0.004860613
63 | 258.9092 | 0.5209601 | 66.45264 | -0.07266265 | 0.1233369 | 0.005209601 | 6.22378 | 0.004933476
64 | 260.6353 | 0.5238319 | 67.45264 | -0.06720108 | 0.1241577 | 0.005238319 | 6.265273 | 0.004966308
65 | 265.6640625 | 0.5350292 | 68.45264 | -0.07006505 | 0.1268965 | 0.005350292 | 6.386155 | 0.005075861
66 | 268.1668 | 0.5426717 | 69.45264 | -0.06937423 | 0.1284423 | 0.005426717 | 6.446318 | 0.005137691
67 | 272.9185 | 0.5530822 | 70.45264 | -0.07145145 | 0.130674 | 0.005530822 | 6.560541 | 0.005226961
68 | 276.1875 | 0.560714 | 71.45264 | -0.07074991 | 0.1322866 | 0.00560714 | 6.639123 | 0.005291464
69 | 280.4429 | 0.5686677 | 72.45264 | -0.0703702 | 0.1343231 | 0.005686677 | 6.741416 | 0.005372924
70 | 282.767 | 0.5741036 | 73.45264 | -0.06747281 | 0.1355635 | 0.005741036 | 6.797283 | 0.005422541
71 | 286.6957 | 0.5838525 | 74.45264 | -0.06888842 | 0.137856 | 0.005838525 | 6.891725 | 0.005514238
72 | 289.2029 | 0.5894172 | 75.45264 | -0.06611979 | 0.1391021 | 0.005894172 | 6.951992 | 0.005564085
73 | 292.06 | 0.5973423 | 76.45264 | -0.0657115 | 0.140614 | 0.005973423 | 7.020672 | 0.005624559
74 | 296.1721 | 0.6065333 | 77.45264 | -0.06656915 | 0.1425741 | 0.006065333 | 7.119522 | 0.005702964
75 | 298.8716 | 0.6125665 | 78.45264 | -0.06426901 | 0.1441299 | 0.006125665 | 7.184412 | 0.005765196
76 | 303.4973 | 0.6235099 | 79.45264 | -0.0668791 | 0.1464528 | 0.006235099 | 7.295607 | 0.005858114
77 | 307.1313 | 0.6320071 | 80.45264 | -0.06704301 | 0.1484032 | 0.006320071 | 7.382963 | 0.005936126
78 | 311.0044 | 0.6399965 | 81.45264 | -0.06669909 | 0.150398 | 0.006399965 | 7.476066 | 0.006015918
79 | 313.7158 | 0.6468666 | 82.45264 | -0.06523579 | 0.1519431 | 0.006468666 | 7.541245 | 0.006077722
80 | 317.3393 | 0.6552458 | 83.45264 | -0.06528169 | 0.153869 | 0.006552458 | 7.628348 | 0.006154758
81 | 320.0402 | 0.6617403 | 84.45264 | -0.06344283 | 0.1552418 | 0.006617403 | 7.693273 | 0.006209672
82 | 323.4267 | 0.669955 | 85.45264 | -0.06332422 | 0.1571461 | 0.00669955 | 7.774681 | 0.006285843
83 | 327.1751 | 0.6785023 | 86.45264 | -0.06353819 | 0.1591357 | 0.006785023 | 7.864787 | 0.00636543
84 | 330.8278 | 0.6875611 | 87.45264 | -0.06426358 | 0.1610163 | 0.006875611 | 7.952591 | 0.006440653
85 | 333.4621 | 0.6931865 | 88.45264 | -0.06155574 | 0.1626463 | 0.006931865 | 8.015915 | 0.006505853
86 | 335.522 | 0.6990909 | 89.45264 | -0.05912685 | 0.1637013 | 0.006990909 | 8.065433 | 0.006548051
87 | 337.5613 | 0.7038939 | 90.45264 | -0.05559647 | 0.1648617 | 0.007038939 | 8.114454 | 0.006594469
88 | 341.3034 | 0.7143152 | 91.45264 | -0.05768436 | 0.1671594 | 0.007143152 | 8.20441 | 0.006686377
89 | 344.3023 | 0.7224405 | 92.45264 | -0.05747634 | 0.1687293 | 0.007224405 | 8.276497 | 0.006749174
90 | 348.385 | 0.7304156 | 93.45264 | -0.05711812 | 0.170848 | 0.007304156 | 8.37464 | 0.00683392
91 | 351.1984 | 0.7379901 | 94.45264 | -0.05635935 | 0.1723996 | 0.007379901 | 8.442268 | 0.006895984
92 | 354.5608 | 0.7452035 | 95.45264 | -0.05523938 | 0.1740166 | 0.007452035 | 8.523095 | 0.006960664
93 | 359.0182 | 0.75737 | 96.45264 | -0.05907255 | 0.1765481 | 0.0075737 | 8.630244 | 0.007061925
94 | 363.0534 | 0.7663608 | 97.45264 | -0.05972999 | 0.1784749 | 0.007663608 | 8.727245 | 0.007138994
95 | 367.2498 | 0.776453 | 98.45264 | -0.06148887 | 0.180951 | 0.00776453 | 8.828121 | 0.007238041
96 | 371.7204 | 0.7858729 | 99.45264 | -0.06257546 | 0.183352 | 0.007858729 | 8.935587 | 0.007334081
97 | 373.4871 | 0.7917953 | 100.4526 | -0.06016445 | 0.1846011 | 0.007917953 | 8.978056 | 0.007384044
98 | 376.3375 | 0.7988191 | 101.4526 | -0.05885494 | 0.1862336 | 0.007988191 | 9.046575 | 0.007449345
99 | 378.7241 | 0.8059538 | 102.4526 | -0.05765629 | 0.1877584 | 0.008059538 | 9.103944 | 0.007510334
100 | 381.1008 | 0.8126986 | 103.4526 | -0.05606782 | 0.1894772 | 0.008126986 | 9.161078 | 0.007579087
101 | 385.7586 | 0.8223366 | 104.4526 | -0.05737257 | 0.1916945 | 0.008223366 | 9.273043 | 0.00766778
102 | 388.4383 | 0.8297503 | 105.4526 | -0.05645281 | 0.1934002 | 0.008297503 | 9.337458 | 0.007736007
103 | 393.184 | 0.8421779 | 106.4526 | -0.06054705 | 0.1959828 | 0.008421779 | 9.451537 | 0.007839313
104 | 395.3781 | 0.8487976 | 107.4526 | -0.05883342 | 0.1973439 | 0.008487976 | 9.504282 | 0.007893757
105 | 396.9002 | 0.8536077 | 108.4526 | -0.05531019 | 0.1985473 | 0.008536077 | 9.54087 | 0.007941891
106 | 400.5121 | 0.8618331 | 109.4526 | -0.0552023 | 0.2003432 | 0.008618331 | 9.627694 | 0.008013729
107 | 403.6848 | 0.8696509 | 110.4526 | -0.05468673 | 0.2023009 | 0.008696509 | 9.70396 | 0.008092037
108 | 407.2111 | 0.8782911 | 111.4526 | -0.05499369 | 0.2041312 | 0.008782911 | 9.788727 | 0.008165248
109 | 411.5259 | 0.8897853 | 112.4526 | -0.05815452 | 0.2066359 | 0.008897853 | 9.89245 | 0.008265435
110 | 413.5335 | 0.8943164 | 113.4526 | -0.05435228 | 0.2078432 | 0.008943164 | 9.94071 | 0.008313726
111 | 415.3143 | 0.9012437 | 114.4526 | -0.05294621 | 0.2091864 | 0.009012437 | 9.983518 | 0.008367455
112 | 418.4167 | 0.9081638 | 115.4526 | -0.05153298 | 0.2109764 | 0.009081638 | 10.05809 | 0.008439056
113 | 420.7907 | 0.9149122 | 116.4526 | -0.0499481 | 0.2125212 | 0.009149122 | 10.11516 | 0.00850085
114 | 423.0788 | 0.9222794 | 117.4526 | -0.04898191 | 0.2139658 | 0.009222794 | 10.17016 | 0.008558632
115 | 425.1823 | 0.9288669 | 118.4526 | -0.04723608 | 0.215284 | 0.009288669 | 10.22073 | 0.00861136
116 | 426.583 | 0.9325612 | 119.4526 | -0.04259705 | 0.2163232 | 0.009325612 | 10.2544 | 0.00865293
117 | 429.8224 | 0.9420455 | 120.4526 | -0.04374796 | 0.2180914 | 0.009420455 | 10.33227 | 0.008723654
118 | 431.8014 | 0.9474921 | 121.4526 | -0.04086131 | 0.2195328 | 0.009474921 | 10.37984 | 0.008781312
119 | 435.0768 | 0.9543049 | 122.4526 | -0.03934079 | 0.221286 | 0.009543049 | 10.45858 | 0.00885144
120 | 437.4052 | 0.9630954 | 123.4526 | -0.03979796 | 0.2229386 | 0.009630954 | 10.51455 | 0.008917545
121 | 440.6553 | 0.9710312 | 124.4526 | -0.0394004 | 0.2247521 | 0.009710312 | 10.59268 | 0.008990084
122 | 445.4434 | 0.9825111 | 125.4526 | -0.04254693 | 0.2274242 | 0.009825111 | 10.70777 | 0.009096966
123 | 448.9385 | 0.9932256 | 126.4526 | -0.04492813 | 0.2296513 | 0.009932256 | 10.79179 | 0.009186053
124 | 451.8561 | 0.9998775 | 127.4526 | -0.04324663 | 0.2314712 | 0.009998775 | 10.86192 | 0.009258849
125 | 454.5183 | 1.007831 | 128.4526 | -0.04286694 | 0.2330646 | 0.01007831 | 10.92592 | 0.009322583
126 | 457.0927 | 1.014969 | 129.4526 | -0.04167187 | 0.2346647 | 0.01014969 | 10.98781 | 0.009386587
127 | 459.8636 | 1.023002 | 130.4526 | -0.04137087 | 0.236448 | 0.01023002 | 11.05441 | 0.009457918
128 | 463.7025 | 1.032904 | 131.4526 | -0.04294026 | 0.2387876 | 0.01032904 | 11.1467 | 0.009551503
129 | 466.8702 | 1.042403 | 132.4526 | -0.04410553 | 0.2407394 | 0.01042403 | 11.22284 | 0.009629578
130 | 471.0132 | 1.052256 | 133.4526 | -0.04562485 | 0.2431946 | 0.01052256 | 11.32243 | 0.009727785
131 | 473.0127 | 1.060002 | 134.4526 | -0.04503774 | 0.244768 | 0.01060002 | 11.3705 | 0.009790721
132 | 476.2897 | 1.068367 | 135.4526 | -0.04506934 | 0.2469324 | 0.01068367 | 11.44927 | 0.009877295
133 | 478.7465 | 1.075784 | 136.4526 | -0.04415321 | 0.2483913 | 0.01075784 | 11.50833 | 0.009935652
134 | 481.9203 | 1.085243 | 137.4526 | -0.04527903 | 0.2505244 | 0.01085243 | 11.58462 | 0.01002098
135 | 485.1021 | 1.095096 | 138.4526 | -0.04679835 | 0.2526462 | 0.01095096 | 11.66111 | 0.01010585
136 | 487.9283 | 1.102742 | 139.4526 | -0.04611111 | 0.2545305 | 0.01102742 | 11.72905 | 0.01018122
137 | 490.0716 | 1.110495 | 140.4526 | -0.04553115 | 0.2562415 | 0.01110495 | 11.78057 | 0.01024966
138 | 493.0052 | 1.120008 | 141.4526 | -0.04671073 | 0.2583783 | 0.01120008 | 11.85109 | 0.01033513
139 | 497.1059 | 1.1297 | 142.4526 | -0.04806912 | 0.2607683 | 0.011297 | 11.94966 | 0.01043073
140 | 499.7869 | 1.138351 | 143.4526 | -0.04838681 | 0.2626436 | 0.01138351 | 12.01411 | 0.01050574
141 | 501.7209 | 1.14594 | 144.4526 | -0.04764235 | 0.2642423 | 0.0114594 | 12.0606 | 0.01056969
142 | 503.1852 | 1.151319 | 145.4526 | -0.04468775 | 0.2656746 | 0.01151319 | 12.0958 | 0.01062698
143 | 507.0762 | 1.161693 | 146.4526 | -0.04672921 | 0.2678467 | 0.01161693 | 12.18933 | 0.01071387
144 | 510.0166 | 1.171124 | 147.4526 | -0.04782653 | 0.2701946 | 0.01171124 | 12.26001 | 0.01080778
145 | 512.4891 | 1.179174 | 148.4526 | -0.04754341 | 0.2720565 | 0.01179174 | 12.31945 | 0.01088226
146 | 515.4467 | 1.187578 | 149.4526 | -0.04761434 | 0.2740707 | 0.01187578 | 12.39055 | 0.01096283
147 | 517.4183 | 1.196451 | 150.4526 | -0.04815376 | 0.2757865 | 0.01196451 | 12.43794 | 0.01103146
148 | 522.0586 | 1.207377 | 151.4526 | -0.05074596 | 0.2786504 | 0.01207377 | 12.54949 | 0.01114602
149 | 524.7939 | 1.215713 | 152.4526 | -0.05074883 | 0.2808079 | 0.01215713 | 12.61524 | 0.01123232
150 | 526.9293 | 1.223284 | 153.4526 | -0.04998648 | 0.2824372 | 0.01223284 | 12.66657 | 0.01129749
151 | 528.646 | 1.229836 | 154.4526 | -0.0482049 | 0.2840355 | 0.01229836 | 12.70784 | 0.01136142
152 | 529.9485 | 1.235672 | 155.4526 | -0.04570806 | 0.2851745 | 0.01235672 | 12.73915 | 0.01140698
153 | 531.9525 | 1.243669 | 156.4526 | -0.04537129 | 0.2871278 | 0.01243669 | 12.78732 | 0.01148511
154 | 533.7416 | 1.249809 | 157.4526 | -0.04317844 | 0.2887229 | 0.01249809 | 12.83033 | 0.01154892
155 | 535.7574 | 1.256783 | 158.4526 | -0.04181886 | 0.2902276 | 0.01256783 | 12.87878 | 0.0116091
156 | 539.0082 | 1.265831 | 159.4526 | -0.04253352 | 0.2925016 | 0.01265831 | 12.95693 | 0.01170006
157 | 540.8378 | 1.272444 | 160.4526 | -0.04081273 | 0.294133 | 0.01272444 | 13.00091 | 0.01176532
158 | 544.3332 | 1.283941 | 161.4526 | -0.04397714 | 0.2966816 | 0.01283941 | 13.08493 | 0.01186726
159 | 546.2838 | 1.291233 | 162.4526 | -0.04293585 | 0.2985431 | 0.01291233 | 13.13182 | 0.01194173
160 | 549.1337 | 1.299781 | 163.4526 | -0.04314983 | 0.3007273 | 0.01299781 | 13.20033 | 0.01202909
161 | 552.9982 | 1.312076 | 164.4526 | -0.04711175 | 0.3032795 | 0.01312076 | 13.29323 | 0.01213118
162 | 554.9589 | 1.318853 | 165.4526 | -0.04555547 | 0.3051941 | 0.01318853 | 13.34036 | 0.01220777
163 | 557.5112 | 1.328366 | 166.4526 | -0.04673493 | 0.3071513 | 0.01328366 | 13.40171 | 0.01228605
164 | 558.9589 | 1.334989 | 167.4526 | -0.04502487 | 0.3088245 | 0.01334989 | 13.43651 | 0.01235298
165 | 560.9307 | 1.342961 | 168.4526 | -0.04466307 | 0.3107999 | 0.01342961 | 13.48391 | 0.012432
166 | 563.082 | 1.348901 | 169.4526 | -0.04226994 | 0.3123863 | 0.01348901 | 13.53562 | 0.01249545
167 | 564.5205 | 1.357248 | 170.4526 | -0.04228365 | 0.3142888 | 0.01357248 | 13.5702 | 0.01257155
168 | 566.5471 | 1.364551 | 171.4526 | -0.04125309 | 0.3161419 | 0.01364551 | 13.61892 | 0.01264568
169 | 568.1542 | 1.370716 | 172.4526 | -0.03908527 | 0.3175341 | 0.01370716 | 13.65755 | 0.01270137
170 | 569.0283 | 1.376016 | 173.4526 | -0.03605199 | 0.3190769 | 0.01376016 | 13.67856 | 0.01276308
171 | 571.8888 | 1.385815 | 174.4526 | -0.03751767 | 0.3212595 | 0.01385815 | 13.74733 | 0.01285038
172 | 573.819 | 1.39335 | 175.4526 | -0.03671956 | 0.323082 | 0.0139335 | 13.79373 | 0.01292328
173 | 575.4265 | 1.401047 | 176.4526 | -0.03608239 | 0.3248191 | 0.01401047 | 13.83237 | 0.01299276
174 | 577.4348 | 1.406965 | 177.4526 | -0.0336678 | 0.3266439 | 0.01406965 | 13.88064 | 0.01306575
175 | 578.3318 | 1.412573 | 178.4526 | -0.03094208 | 0.3279415 | 0.01412573 | 13.90221 | 0.01311766
176 | 581.2261 | 1.422604 | 179.4526 | -0.03264022 | 0.3303078 | 0.01422604 | 13.97178 | 0.01321231
177 | 581.4745 | 1.426177 | 180.4526 | -0.02787948 | 0.3312801 | 0.01426177 | 13.97775 | 0.0132512
178 | 583.0442 | 1.432289 | 181.4526 | -0.02565801 | 0.3330288 | 0.01432289 | 14.01549 | 0.01332115
179 | 584.7036 | 1.439556 | 182.4526 | -0.02459168 | 0.3346484 | 0.01439556 | 14.05538 | 0.01338594
180 | 585.8345 | 1.446505 | 183.4526 | -0.02320707 | 0.3362359 | 0.01446505 | 14.08256 | 0.01344943
181 | 588.516 | 1.455807 | 184.4526 | -0.02417564 | 0.3387193 | 0.01455807 | 14.14702 | 0.01354877
182 | 591.485 | 1.46459 | 185.4526 | -0.02462566 | 0.3408731 | 0.0146459 | 14.21839 | 0.01363492
183 | 595.0389 | 1.475548 | 186.4526 | -0.02725005 | 0.3434815 | 0.01475548 | 14.30382 | 0.01373926
184 | 597.2542 | 1.485107 | 187.4526 | -0.02847612 | 0.3459213 | 0.01485107 | 14.35707 | 0.01383685
185 | 599.4724 | 1.493708 | 188.4526 | -0.02874374 | 0.3481364 | 0.01493708 | 14.41039 | 0.01392545
186 | 605.267 | 1.510119 | 189.4526 | -0.03682196 | 0.3519763 | 0.01510119 | 14.54969 | 0.01407905
187 | 605.8927 | 1.516296 | 190.4526 | -0.03466487 | 0.353593 | 0.01516296 | 14.56473 | 0.01414372
188 | 608.7391 | 1.526552 | 191.4526 | -0.03658831 | 0.3563522 | 0.01526552 | 14.63315 | 0.01425409
189 | 611.0895 | 1.535697 | 192.4526 | -0.03739953 | 0.358774 | 0.01535697 | 14.68965 | 0.01435096
190 | 612.2137 | 1.543429 | 193.4526 | -0.03679812 | 0.3605674 | 0.01543429 | 14.71668 | 0.01442269
191 | 613.477 | 1.55085 | 194.4526 | -0.03588545 | 0.3626513 | 0.0155085 | 14.74704 | 0.01450605
192 | 614.5658 | 1.557859 | 195.4526 | -0.03456164 | 0.3643937 | 0.01557859 | 14.77322 | 0.01457575
193 | 617 | 1.565831 | 196.4526 | -0.03419983 | 0.3666604 | 0.01565831 | 14.83173 | 0.01466642
194 | 617.6577 | 1.573105 | 197.4526 | -0.03314066 | 0.368486 | 0.01573105 | 14.84754 | 0.01473944
195 | 619.3321 | 1.58128 | 198.4526 | -0.03298271 | 0.3704611 | 0.0158128 | 14.88779 | 0.01481845
196 | 621.4474 | 1.591337 | 199.4526 | -0.03470588 | 0.3728356 | 0.01591337 | 14.93864 | 0.01491342
197 | 623.1864 | 1.598128 | 200.4526 | -0.03316391 | 0.3748897 | 0.01598128 | 14.98044 | 0.01499559
198 | 624.1726 | 1.606343 | 201.4526 | -0.03304529 | 0.3770046 | 0.01606343 | 15.00415 | 0.01508019
199 | 626.4906 | 1.615498 | 202.4526 | -0.03386724 | 0.3793549 | 0.01615498 | 15.05987 | 0.0151742
200 | 627.8379 | 1.623012 | 203.4526 | -0.03304768 | 0.3813505 | 0.01623012 | 15.09226 | 0.01525402
201 | 630.724 | 1.634485 | 204.4526 | -0.03618705 | 0.3841493 | 0.01634485 | 15.16163 | 0.01536597
202 | 631.7048 | 1.641433 | 205.4526 | -0.03480244 | 0.3861072 | 0.01641433 | 15.18521 | 0.01544429
203 | 633.4587 | 1.649956 | 206.4526 | -0.03499138 | 0.388363 | 0.01649956 | 15.22737 | 0.01553452
204 | 634.3654 | 1.657058 | 207.4526 | -0.03376055 | 0.3903079 | 0.01657058 | 15.24917 | 0.01561231
205 | 635.0217 | 1.664228 | 208.4526 | -0.03259766 | 0.3921757 | 0.01664228 | 15.26494 | 0.01568703
206 | 636.1795 | 1.672018 | 209.4526 | -0.03205335 | 0.394272 | 0.01672018 | 15.29278 | 0.01577088
207 | 637.1627 | 1.679056 | 210.4526 | -0.03075814 | 0.396412 | 0.01679056 | 15.31641 | 0.01585648
208 | 638.3845 | 1.68731 | 211.4526 | -0.03067887 | 0.3983461 | 0.0168731 | 15.34578 | 0.01593384
209 | 640.1865 | 1.696637 | 212.4526 | -0.03167248 | 0.4007879 | 0.01696637 | 15.3891 | 0.01603152
210 | 640.8582 | 1.703346 | 213.4526 | -0.03004825 | 0.4029074 | 0.01703346 | 15.40525 | 0.0161163
211 | 642.4127 | 1.712651 | 214.4526 | -0.0310204 | 0.4054874 | 0.01712651 | 15.44261 | 0.0162195
212 | 644.8939 | 1.722636 | 215.4526 | -0.03267205 | 0.4081392 | 0.01722636 | 15.50226 | 0.01632557
213 | 646.0557 | 1.730579 | 216.4526 | -0.03228164 | 0.4107346 | 0.01730579 | 15.53019 | 0.01642938
214 | 647.6757 | 1.74036 | 217.4526 | -0.03372943 | 0.4131758 | 0.0174036 | 15.56913 | 0.01652703
215 | 648.4557 | 1.748106 | 218.4526 | -0.03314233 | 0.4153431 | 0.01748106 | 15.58788 | 0.01661372
216 | 649.5476 | 1.755627 | 219.4526 | -0.03232992 | 0.4178063 | 0.01755627 | 15.61413 | 0.01671225
217 | 650.4931 | 1.764168 | 220.4526 | -0.03253674 | 0.4202151 | 0.01764168 | 15.63685 | 0.01680861
218 | 650.9631 | 1.771234 | 221.4526 | -0.03127014 | 0.4224482 | 0.01771234 | 15.64815 | 0.01689793
219 | 652.469 | 1.781606 | 222.4526 | -0.03330803 | 0.4251761 | 0.01781606 | 15.68435 | 0.01700704
220 | 652.7884 | 1.789727 | 223.4526 | -0.03309631 | 0.4276904 | 0.01789727 | 15.69203 | 0.01710762
221 | 654.0675 | 1.797534 | 224.4526 | -0.03257001 | 0.4302002 | 0.01797534 | 15.72278 | 0.01720801
222 | 655.0551 | 1.806532 | 225.4526 | -0.0332346 | 0.4328548 | 0.01806532 | 15.74652 | 0.01731419
223 | 656.5579 | 1.816685 | 226.4526 | -0.03505433 | 0.4356928 | 0.01816685 | 15.78264 | 0.01742771
224 | 657.5285 | 1.826152 | 227.4526 | -0.03618741 | 0.4385363 | 0.01826152 | 15.80597 | 0.01754145
225 | 658.5076 | 1.834456 | 228.4526 | -0.0361582 | 0.4415649 | 0.01834456 | 15.82951 | 0.0176626
226 | 658.1369 | 1.842459 | 229.4526 | -0.03582859 | 0.4438301 | 0.01842459 | 15.8206 | 0.01775321
227 | 658.397 | 1.850653 | 230.4526 | -0.03568852 | 0.4462901 | 0.01850653 | 15.82685 | 0.0178516
228 | 658.9489 | 1.859554 | 231.4526 | -0.03625655 | 0.449133 | 0.01859554 | 15.84012 | 0.01796532
229 | 658.5684 | 1.865884 | 232.4526 | -0.03425324 | 0.4515735 | 0.01865884 | 15.83097 | 0.01806294
230 | 658.567 | 1.872783 | 233.4526 | -0.03281856 | 0.4538408 | 0.01872783 | 15.83094 | 0.01815363
231 | 658.1015 | 1.880565 | 234.4526 | -0.03226721 | 0.4562849 | 0.01880565 | 15.81975 | 0.0182514
232 | 659.197 | 1.889952 | 235.4526 | -0.03332162 | 0.459157 | 0.01889952 | 15.84608 | 0.01836628
233 | 656.9218 | 1.893929 | 236.4526 | -0.02896512 | 0.4607488 | 0.01893929 | 15.79139 | 0.01842995
234 | 657.3621 | 1.902759 | 237.4526 | -0.0294615 | 0.4635585 | 0.01902759 | 15.80197 | 0.01854234
235 | 656.4708 | 1.909189 | 238.4526 | -0.02755833 | 0.465675 | 0.01909189 | 15.78055 | 0.018627
236 | 656.2971 | 1.916724 | 239.4526 | -0.02676022 | 0.4680128 | 0.01916724 | 15.77637 | 0.01872051
237 | 656.2809 | 1.925172 | 240.4526 | -0.02687407 | 0.4704024 | 0.01925172 | 15.77598 | 0.01881609
238 | 656.6043 | 1.934023 | 241.4526 | -0.02739203 | 0.4732288 | 0.01934023 | 15.78376 | 0.01892915
239 | 657.4207 | 1.943883 | 242.4526 | -0.0289185 | 0.475919 | 0.01943883 | 15.80338 | 0.01903676
240 | 656.7725 | 1.950477 | 243.4526 | -0.02717984 | 0.4785526 | 0.01950477 | 15.7878 | 0.0191421
241 | 657.1265 | 1.959654 | 244.4526 | -0.02802324 | 0.4810557 | 0.01959654 | 15.79631 | 0.01924223
242 | 656.1619 | 1.966585 | 245.4526 | -0.02662075 | 0.4834454 | 0.01966585 | 15.77312 | 0.01933781
243 | 655.7993 | 1.974192 | 246.4526 | -0.02589417 | 0.4856594 | 0.01974192 | 15.76441 | 0.01942638
244 | 655.2843 | 1.982918 | 247.4526 | -0.02628696 | 0.4880308 | 0.01982918 | 15.75203 | 0.01952123
245 | 655.6511 | 1.991429 | 248.4526 | -0.02646518 | 0.4908856 | 0.01991429 | 15.76084 | 0.01963542
246 | 655.8036 | 2.000885 | 249.4526 | -0.02758753 | 0.4933553 | 0.02000885 | 15.76451 | 0.01973421
247 | 656.0886 | 2.010827 | 250.4526 | -0.02919626 | 0.4961854 | 0.02010827 | 15.77136 | 0.01984742
248 | 654.7562 | 2.017143 | 251.4526 | -0.02717853 | 0.4981473 | 0.02017143 | 15.73933 | 0.01992589
249 | 655.6189 | 2.029073 | 252.4526 | -0.03077567 | 0.500972 | 0.02029073 | 15.76007 | 0.02003888
250 | 655.3489 | 2.037313 | 253.4526 | -0.03068209 | 0.5036342 | 0.02037313 | 15.75358 | 0.02014537
251 | 655.7134 | 2.048539 | 254.4526 | -0.03357482 | 0.5064985 | 0.02048539 | 15.76234 | 0.02025994
252 | 654.4077 | 2.05488 | 255.4526 | -0.03158212 | 0.5085399 | 0.0205488 | 15.73095 | 0.0203416
253 | 653.242 | 2.061131 | 256.4526 | -0.02950025 | 0.5104046 | 0.02061131 | 15.70293 | 0.02041619
254 | 652.0842 | 2.068606 | 257.4526 | -0.02864122 | 0.5121756 | 0.02068606 | 15.6751 | 0.02048702
255 | 651.7692 | 2.077636 | 258.4526 | -0.02933788 | 0.5144838 | 0.02077636 | 15.66753 | 0.02057935
256 | 650.3741 | 2.085918 | 259.4526 | -0.02928734 | 0.5159809 | 0.02085918 | 15.63399 | 0.02063924
257 | 649.4896 | 2.093192 | 260.4526 | -0.02822805 | 0.5174939 | 0.02093192 | 15.61273 | 0.02069975
258 | 649.1918 | 2.101929 | 261.4526 | -0.02863169 | 0.5193226 | 0.02101929 | 15.60557 | 0.0207729
259 | 649.3996 | 2.111692 | 262.4526 | -0.03006148 | 0.5215463 | 0.02111692 | 15.61057 | 0.02086185
260 | 649.0831 | 2.122293 | 263.4526 | -0.03232837 | 0.5233993 | 0.02122293 | 15.60296 | 0.02093597
261 | 648.1006 | 2.130568 | 264.4526 | -0.03227043 | 0.5251788 | 0.02130568 | 15.57934 | 0.02100715
262 | 647.1804 | 2.137871 | 265.4526 | -0.03123999 | 0.5268408 | 0.02137871 | 15.55722 | 0.02107363
263 | 646.0062 | 2.14655 | 266.4526 | -0.03158617 | 0.5284548 | 0.0214655 | 15.52899 | 0.02113819
264 | 644.9475 | 2.15449 | 267.4526 | -0.0311923 | 0.5299875 | 0.0215449 | 15.50355 | 0.0211995
265 | 644.0384 | 2.16063 | 268.4526 | -0.02899933 | 0.5313418 | 0.0216063 | 15.48169 | 0.02125367
266 | 642.6425 | 2.168945 | 269.4526 | -0.02898097 | 0.5328611 | 0.02168945 | 15.44814 | 0.02131444
267 | 642.5129 | 2.176813 | 270.4526 | -0.02851534 | 0.5345432 | 0.02176813 | 15.44502 | 0.02138173
268 | 641.8577 | 2.185929 | 271.4526 | -0.02929807 | 0.5360878 | 0.02185929 | 15.42927 | 0.02144351
269 | 640.7009 | 2.193307 | 272.4526 | -0.02834249 | 0.5375731 | 0.02193307 | 15.40146 | 0.02150293
270 | 639.5062 | 2.200552 | 273.4526 | -0.02725458 | 0.5388909 | 0.02200552 | 15.37275 | 0.02155564
271 | 637.8798 | 2.206947 | 274.4526 | -0.02531576 | 0.5397775 | 0.02206947 | 15.33365 | 0.0215911
272 | 636.8348 | 2.214832 | 275.4526 | -0.02486801 | 0.5411569 | 0.02214832 | 15.30853 | 0.02164627
273 | 636.1326 | 2.221441 | 276.4526 | -0.02314377 | 0.5424567 | 0.02221441 | 15.29165 | 0.02169827
274 | 635.3998 | 2.2308 | 277.4526 | -0.02416945 | 0.5437128 | 0.022308 | 15.27403 | 0.02174851
275 | 635.4517 | 2.24095 | 278.4526 | -0.02598572 | 0.5454006 | 0.0224095 | 15.27528 | 0.02181602
276 | 634.5247 | 2.247373 | 279.4526 | -0.02407527 | 0.5464624 | 0.02247373 | 15.253 | 0.0218585
277 | 633.5978 | 2.255906 | 280.4526 | -0.02427506 | 0.5473941 | 0.02255906 | 15.23072 | 0.02189576
278 | 632.3509 | 2.26461 | 281.4526 | -0.02464628 | 0.5482233 | 0.0226461 | 15.20074 | 0.02192893
279 | 631.1455 | 2.272443 | 282.4526 | -0.02414513 | 0.5486577 | 0.02272443 | 15.17177 | 0.02194631
280 | 629.4794 | 2.279663 | 283.4526 | -0.02303219 | 0.5489055 | 0.02279663 | 15.13172 | 0.02195622
281 | 627.7414 | 2.287256 | 284.4526 | -0.02229142 | 0.5488775 | 0.02287256 | 15.08994 | 0.0219551
282 | 625.6052 | 2.293525 | 285.4526 | -0.02022719 | 0.5484708 | 0.02293525 | 15.03859 | 0.02193883
283 | 624.5146 | 2.302204 | 286.4526 | -0.02057362 | 0.5485076 | 0.02302204 | 15.01237 | 0.0219403
284 | 622.0646 | 2.310029 | 287.4526 | -0.02006507 | 0.5480418 | 0.02310029 | 14.95348 | 0.02192167
285 | 621.3967 | 2.320991 | 288.4526 | -0.02269292 | 0.5481207 | 0.02320991 | 14.93742 | 0.02192483
286 | 615.374 | 2.329091 | 289.4526 | -0.02245998 | 0.5482813 | 0.02329091 | 14.79264 | 0.02193125

## YHB
| Axial Force | Axial Displacement | Time | Axial Displacement Error | Axial 634.12F | Strain [mm/mm] | Stress[MPa] | StrainExt[mm/mm]
0 | 0.2988614 | 0.0007545948 | 2.44921875 | 0.01121408 | 0.0004453214 | 7.545948e-06 | 0.007184169 | 1.781286e-05 | Resultados
1 | 0.3692927 | 0.0002396107 | 3.44921875 | 0.0200624 | 0.0004087508 | 2.396107e-06 | 0.008877228 | 1.635003e-05 | 662.4582 | Max Force
2 | 0.2378947 | 0.001151562 | 4.44921875 | 0.02748378 | 0.0004357814 | 1.151562e-05 | 0.005718623 | 1.743126e-05 | 0.02368669 | MaxStrain
3 | 0.4128902 | 0.0004971027 | 5.44921875 | 0.03647157 | 0.0003985754 | 4.971027e-06 | 0.009925246 | 1.594302e-05 | 0.02283909 | MaxStrainExt
4 | 0.7124035 | 0.001645088 | 6.44921875 | 0.04365693 | 0.0003504052 | 1.645088e-05 | 0.01712508 | 1.401621e-05 | 853.9694 | Modulo Young
5 | 0.4361151 | 0.001866817 | 7.44921875 | 0.05176853 | 0.0005209254 | 1.866817e-05 | 0.01048354 | 2.083701e-05 | 959.1701 | Modulo Young Extensometro
6 | 1.09016 | 0.002471209 | 8.44921875 | 0.05949747 | 0.0006206226 | 2.471209e-05 | 0.02620576 | 2.48249e-05 | 0.1943814 | Resiliencia
7 | 0.7165712 | 0.002185106 | 9.44921875 | 0.06811691 | 0.0005269728 | 2.185106e-05 | 0.01722527 | 2.107891e-05 | 0.2605112 | Tenacidad
8 | 0.7800292 | 0.003662109 | 10.44921875 | 0.07497324 | 0.0006607866 | 3.662109e-05 | 0.0187507 | 2.643146e-05
9 | 1.449278 | 0.004652738 | 11.44921875 | 0.08231594 | 0.0008556191 | 4.652738e-05 | 0.0348384 | 3.422476e-05
10 | 1.364434 | 0.004942417 | 12.44921875 | 0.0903596 | 0.0009501745 | 4.942417e-05 | 0.0327989 | 3.800698e-05
11 | 1.471175 | 0.005400181 | 13.44921875 | 0.09823517 | 0.001071854 | 5.400181e-05 | 0.03536479 | 4.287416e-05
12 | 1.00974 | 0.004996061 | 14.44921875 | 0.1069726 | 0.0009041369 | 4.996061e-05 | 0.02427259 | 3.616548e-05
13 | 1.264573 | 0.004652738 | 15.44921875 | 0.1156493 | 0.001080792 | 4.652738e-05 | 0.03039839 | 4.323168e-05
14 | 1.672166 | 0.005643368 | 16.44921875 | 0.122992 | 0.001117716 | 5.643368e-05 | 0.04019631 | 4.470865e-05
15 | 2.111948 | 0.006401539 | 17.44921875 | 0.1305671 | 0.001219298 | 6.401539e-05 | 0.05076799 | 4.877191e-05
16 | 1.754053 | 0.006723404 | 18.44921875 | 0.1385786 | 0.001289231 | 6.723404e-05 | 0.04216473 | 5.156925e-05
17 | 2.021459 | 0.008157492 | 19.44921875 | 0.1454779 | 0.001382884 | 8.157492e-05 | 0.04859276 | 5.531536e-05
18 | 2.194825 | 0.007163286 | 20.44921875 | 0.1548054 | 0.001534437 | 7.163286e-05 | 0.05276021 | 6.137747e-05
19 | 2.610276 | 0.008329153 | 21.44921875 | 0.1619729 | 0.001636721 | 8.329153e-05 | 0.06274702 | 6.546883e-05
20 | 2.721243 | 0.008747577 | 22.44921875 | 0.1698878 | 0.001762254 | 8.747577e-05 | 0.0654145 | 7.049015e-05
21 | 3.308232 | 0.009799003 | 23.44921875 | 0.1771697 | 0.001980994 | 9.799003e-05 | 0.07952482 | 7.923975e-05
22 | 118.3382 | 0.2213717 | 24.44921875 | -0.02606963 | 0.05347621 | 0.002213717 | 2.844669 | 0.002139048
23 | 120.9645 | 0.2300262 | 25.44921875 | -0.0263909 | 0.0553745 | 0.002300262 | 2.907801 | 0.00221498
24 | 123.1465 | 0.2357984 | 26.44921875 | -0.02382967 | 0.05674959 | 0.002357984 | 2.960253 | 0.002269984
25 | 126.1201 | 0.2407658 | 27.44921875 | -0.02046379 | 0.0582065 | 0.002407658 | 3.031734 | 0.00232826
26 | 130.5285 | 0.2517521 | 28.44921875 | -0.02311678 | 0.06029575 | 0.002517521 | 3.137706 | 0.00241183
27 | 133.9273 | 0.2575207 | 29.44921875 | -0.02055198 | 0.06185468 | 0.002575207 | 3.219405 | 0.002474187
28 | 137.5034 | 0.26492 | 30.44921875 | -0.01961798 | 0.06361797 | 0.0026492 | 3.30537 | 0.002544719
29 | 140.6737 | 0.2720547 | 31.44921875 | -0.01841932 | 0.06510265 | 0.002720547 | 3.38158 | 0.002604106
30 | 145.6403 | 0.2820396 | 32.44921875 | -0.02007094 | 0.06754936 | 0.002820396 | 3.50097 | 0.002701975
31 | 148.7089 | 0.2882695 | 33.44921875 | -0.01796749 | 0.06892647 | 0.002882695 | 3.574732 | 0.002757059
32 | 152.9059 | 0.2968597 | 34.44921875 | -0.01822439 | 0.07090883 | 0.002968597 | 3.675622 | 0.002836353
33 | 156.9182 | 0.3047669 | 35.44921875 | -0.01779821 | 0.07298087 | 0.003047669 | 3.772071 | 0.002919235
34 | 161.0711 | 0.314759 | 36.44921875 | -0.01945698 | 0.07504939 | 0.00314759 | 3.871901 | 0.003001975
35 | 165.2849 | 0.3235138 | 37.44921875 | -0.01987839 | 0.07685582 | 0.003235138 | 3.973194 | 0.003074233
36 | 170.5139 | 0.3331232 | 38.44921875 | -0.02115452 | 0.07918048 | 0.003331232 | 4.098891 | 0.003167219
37 | 175.5717 | 0.3426576 | 39.44921875 | -0.02235553 | 0.08151579 | 0.003426576 | 4.220474 | 0.003260632
38 | 177.3804 | 0.3483868 | 40.44921875 | -0.0197514 | 0.08272557 | 0.003483868 | 4.263951 | 0.003309023
39 | 181.6749 | 0.3568518 | 41.44921875 | -0.01988313 | 0.08460628 | 0.003568518 | 4.367185 | 0.003384251
40 | 186.5026 | 0.3667366 | 42.44921875 | -0.02143463 | 0.08689727 | 0.003667366 | 4.483236 | 0.003475891
41 | 190.0544 | 0.3751552 | 43.44921875 | -0.02151984 | 0.08878625 | 0.003751552 | 4.568614 | 0.00355145
42 | 193.1113 | 0.3813994 | 44.44921875 | -0.0194307 | 0.09026334 | 0.003813994 | 4.6421 | 0.003610534
43 | 197.749 | 0.3907764 | 45.44921875 | -0.02047437 | 0.09245046 | 0.003907764 | 4.753581 | 0.003698018
44 | 201.2036 | 0.3974426 | 46.44921875 | -0.0188072 | 0.09399051 | 0.003974426 | 4.836625 | 0.003759621
45 | 205.1315 | 0.4063082 | 47.44921875 | -0.01933947 | 0.09587368 | 0.004063082 | 4.931046 | 0.003834947
46 | 207.9174 | 0.4130459 | 48.44921875 | -0.01774386 | 0.09742715 | 0.004130459 | 4.998014 | 0.003897086
47 | 212.0114 | 0.4206026 | 49.44921875 | -0.01696721 | 0.09909543 | 0.004206026 | 5.096428 | 0.003963817
48 | 215.1351 | 0.4281199 | 50.44921875 | -0.01615119 | 0.1008109 | 0.004281199 | 5.171516 | 0.004032436
49 | 219.3053 | 0.4355085 | 51.44921875 | -0.01520646 | 0.1026922 | 0.004355085 | 5.271762 | 0.00410769
50 | 223.8882 | 0.4452252 | 52.44921875 | -0.01658988 | 0.1048061 | 0.004452252 | 5.381927 | 0.004192243
51 | 228.0942 | 0.4545379 | 53.44921875 | -0.01756915 | 0.1067775 | 0.004545379 | 5.483033 | 0.004271102
52 | 231.6804 | 0.462749 | 54.44921875 | -0.01744696 | 0.1085325 | 0.00462749 | 5.56924 | 0.004341298
53 | 234.7443 | 0.469594 | 55.44921875 | -0.01595864 | 0.1101981 | 0.00469594 | 5.642892 | 0.004407926
54 | 239.3212 | 0.4795611 | 56.44921875 | -0.0175924 | 0.11221 | 0.004795611 | 5.752914 | 0.0044884
55 | 242.8923 | 0.4866743 | 57.44921875 | -0.01637226 | 0.1138673 | 0.004866743 | 5.838758 | 0.004554694
56 | 245.8431 | 0.4955149 | 58.44921875 | -0.0168795 | 0.1156381 | 0.004955149 | 5.90969 | 0.004625524
57 | 249.6735 | 0.501852 | 59.44921875 | -0.01488334 | 0.1172975 | 0.00501852 | 6.001767 | 0.004691898
58 | 253.7847 | 0.5104601 | 60.44921875 | -0.01515809 | 0.1192366 | 0.005104601 | 6.100593 | 0.004769462
59 | 257.233 | 0.5190575 | 61.44921875 | -0.01542217 | 0.1210516 | 0.005190575 | 6.183486 | 0.004842065
60 | 261.3713 | 0.5267393 | 62.44921875 | -0.01477063 | 0.1229671 | 0.005267393 | 6.282965 | 0.004918682
61 | 264.9249 | 0.5356264 | 63.44921875 | -0.01532435 | 0.1248539 | 0.005356264 | 6.368387 | 0.004994158
62 | 268.4823 | 0.5439555 | 64.44921875 | -0.01532018 | 0.1265526 | 0.005439555 | 6.453901 | 0.005062104
63 | 272.5341 | 0.5535114 | 65.44921875 | -0.01654267 | 0.1285252 | 0.005535114 | 6.551299 | 0.005141008
64 | 275.8518 | 0.5600417 | 66.44921875 | -0.01473963 | 0.130176 | 0.005600417 | 6.631052 | 0.005207041
65 | 279.2708 | 0.5676842 | 67.44921875 | -0.01404881 | 0.131832 | 0.005676842 | 6.713239 | 0.005273279
66 | 283.9673 | 0.5787027 | 68.44921875 | -0.016734 | 0.1341068 | 0.005787027 | 6.826136 | 0.00536427
67 | 286.9727 | 0.5845463 | 69.44921875 | -0.01424426 | 0.1355419 | 0.005845463 | 6.898382 | 0.005421675
68 | 290.5579 | 0.5940449 | 70.44921875 | -0.01540953 | 0.137416 | 0.005940449 | 6.984565 | 0.00549664
69 | 294.433 | 0.6015551 | 71.44921875 | -0.01458639 | 0.1393257 | 0.006015551 | 7.077715 | 0.005573028
70 | 298.151 | 0.6112147 | 72.44921875 | -0.01591259 | 0.1411644 | 0.006112147 | 7.167091 | 0.005646575
71 | 302.1961 | 0.6192255 | 73.44921875 | -0.01559013 | 0.1432168 | 0.006192255 | 7.264329 | 0.005728671
72 | 305.5199 | 0.627712 | 74.44921875 | -0.01574332 | 0.1448582 | 0.00627712 | 7.344229 | 0.005794326
73 | 309.4172 | 0.6364417 | 75.44921875 | -0.01613969 | 0.1467416 | 0.006364417 | 7.437914 | 0.005869665
74 | 312.842 | 0.6438661 | 76.44921875 | -0.01523066 | 0.1484378 | 0.006438661 | 7.520241 | 0.00593751
75 | 316.5368 | 0.6527746 | 77.44921875 | -0.01580584 | 0.1504919 | 0.006527746 | 7.609059 | 0.006019678
76 | 319.8093 | 0.6606531 | 78.44921875 | -0.01535106 | 0.1523053 | 0.006606531 | 7.687723 | 0.006092212
77 | 322.8169 | 0.6681454 | 79.44921875 | -0.01451004 | 0.153655 | 0.006681454 | 7.760022 | 0.0061462
78 | 326.526 | 0.6759202 | 80.44921875 | -0.01395154 | 0.1555845 | 0.006759202 | 7.849183 | 0.006223379
79 | 329.7462 | 0.6832946 | 81.44921875 | -0.0129925 | 0.1571673 | 0.006832946 | 7.926592 | 0.006286692
80 | 333.0548 | 0.6906903 | 82.44921875 | -0.01205492 | 0.1587743 | 0.006906903 | 8.006126 | 0.00635097
81 | 336.4929 | 0.6998921 | 83.44921875 | -0.01292336 | 0.1607794 | 0.006998921 | 8.088772 | 0.006431176
82 | 340.1779 | 0.708071 | 84.44921875 | -0.01276892 | 0.1625504 | 0.00708071 | 8.177354 | 0.006502014
83 | 343.8623 | 0.7161677 | 85.44921875 | -0.01253229 | 0.164471 | 0.007161677 | 8.265921 | 0.006578839
84 | 347.3426 | 0.7253552 | 86.44921875 | -0.01338643 | 0.1662783 | 0.007253552 | 8.349581 | 0.006651132
85 | 350.1846 | 0.732007 | 87.44921875 | -0.01170498 | 0.1678969 | 0.00732007 | 8.417899 | 0.006715875
86 | 353.2959 | 0.7405257 | 88.44921875 | -0.01189035 | 0.1696662 | 0.007405257 | 8.492689 | 0.006786649
87 | 356.8531 | 0.749166 | 89.44921875 | -0.0121973153 | 0.1716129 | 0.00749166 | 8.5782 | 0.006864518
88 | 360.3008 | 0.7564295 | 90.44921875 | -0.01112741 | 0.1733216 | 0.007564295 | 8.661078 | 0.006932862
89 | 364.4298 | 0.7662892 | 91.44921875 | -0.01265383 | 0.1752613 | 0.007662892 | 8.760332 | 0.007010452
90 | 367.4365 | 0.7737958 | 92.44921875 | -0.01182711 | 0.177175 | 0.007737958 | 8.832607 | 0.007086998
91 | 371.1041 | 0.7846427 | 93.44921875 | -0.01434064 | 0.1790046 | 0.007846427 | 8.920772 | 0.007160183
92 | 374.6045 | 0.7925963 | 94.44921875 | -0.01396096 | 0.180896 | 0.007925963 | 9.004916 | 0.007235839
93 | 377.497 | 0.799123 | 95.44921875 | -0.01215434 | 0.1826585 | 0.00799123 | 9.074447 | 0.007306339
94 | 381.0063 | 0.8085895 | 96.44921875 | -0.01328742 | 0.1845821 | 0.008085895 | 9.158806 | 0.007383284
95 | 383.7801 | 0.8158851 | 97.44921875 | -0.01224971 | 0.1861077 | 0.008158851 | 9.225483 | 0.007444309
96 | 387.2979 | 0.8253264 | 98.44921875 | -0.0133577 | 0.1880982 | 0.008253264 | 9.310046 | 0.007523927
97 | 390.7721 | 0.8330012 | 99.44921875 | -0.01269907 | 0.1898738 | 0.008330012 | 9.39356 | 0.007594951
98 | 394.2629 | 0.8409119 | 100.4492 | -0.01227647 | 0.1916435 | 0.008409119 | 9.477474 | 0.007665741
99 | 397.4106 | 0.8496165 | 101.4492 | -0.01264781 | 0.1935152 | 0.008496165 | 9.553139 | 0.007740607
100 | 400.7878 | 0.8586073 | 102.4492 | -0.01330525 | 0.1954233 | 0.008586073 | 9.634323 | 0.007816934
101 | 403.8792 | 0.8668149 | 103.4492 | -0.01317948 | 0.1970521 | 0.008668149 | 9.708636 | 0.007882083
102 | 406.6169 | 0.8747327 | 104.4492 | -0.01276404 | 0.1987671 | 0.008747327 | 9.774444 | 0.007950686
103 | 409.7373 | 0.881095 | 105.4492 | -0.01079285 | 0.2002719 | 0.00881095 | 9.849455 | 0.008010875
104 | 412.9093 | 0.8891916 | 106.4492 | -0.01055622 | 0.2021082 | 0.008891916 | 9.925705 | 0.008084327
105 | 415.9775 | 0.8980143 | 107.4492 | -0.01104557 | 0.2037623 | 0.008980143 | 9.999459 | 0.008150492
106 | 418.7379 | 0.9047806 | 108.4492 | -0.009478569 | 0.2054453 | 0.009047806 | 10.06582 | 0.008217813
107 | 421.6184 | 0.9126485 | 109.4492 | -0.009013057 | 0.2071444 | 0.009126485 | 10.13506 | 0.008285778
108 | 424.9889 | 0.9209096 | 110.4492 | -0.008940935 | 0.2089498 | 0.009209096 | 10.21608 | 0.008357991
109 | 427.5595 | 0.9290242 | 111.4492 | -0.008722186 | 0.2107148 | 0.009290242 | 10.27787 | 0.008428592
110 | 431.078 | 0.9377468 | 112.4492 | -0.009111345 | 0.2126128 | 0.009377468 | 10.36245 | 0.00850451
111 | 434.9082 | 0.9479856 | 113.4492 | -0.0110169 | 0.2146541 | 0.009479856 | 10.45452 | 0.008586163
112 | 438.1189 | 0.9561396 | 114.4492 | -0.0108375 | 0.2165789 | 0.009561396 | 10.5317 | 0.008663158
113 | 440.9751 | 0.9640181 | 115.4492 | -0.01038271 | 0.2181962 | 0.009640181 | 10.60036 | 0.008727849
114 | 443.9713 | 0.9728265 | 116.4492 | -0.01085776 | 0.2200119 | 0.009728265 | 10.67239 | 0.008800477
115 | 446.3593 | 0.9788525 | 117.4492 | -0.008550465 | 0.2216219 | 0.009788525 | 10.72979 | 0.008864875
116 | 449.7413 | 0.9895384 | 118.4492 | -0.01090306 | 0.2235173 | 0.009895384 | 10.81109 | 0.008940694
117 | 453.2352 | 0.9973418 | 119.4492 | -0.01037312 | 0.2255597 | 0.009973418 | 10.89508 | 0.009022389
118 | 455.546 | 1.005428 | 120.4492 | -0.01012576 | 0.227271 | 0.01005428 | 10.95062 | 0.009090839
119 | 458.2036 | 1.012917 | 121.4492 | -0.009281159 | 0.2288971 | 0.01012917 | 11.01451 | 0.009155885
120 | 461.6906 | 1.02151 | 122.4492 | -0.009541631 | 0.2307686 | 0.0102151 | 11.09833 | 0.009230744
121 | 464.0858 | 1.029339 | 123.4492 | -0.009036779 | 0.2325106 | 0.01029339 | 11.15591 | 0.009300424
122 | 467.3033 | 1.038312 | 124.4492 | -0.009676337 | 0.2343346 | 0.01038312 | 11.23325 | 0.009373384
123 | 470.0188 | 1.046677 | 125.4492 | -0.009707927 | 0.2360226 | 0.01046677 | 11.29853 | 0.009440905
124 | 472.6987 | 1.054773 | 126.4492 | -0.009471297 | 0.2378832 | 0.01054773 | 11.36295 | 0.009515326
125 | 474.8198 | 1.061393 | 127.4492 | -0.007757663 | 0.2392983 | 0.01061393 | 11.41394 | 0.00957193
126 | 477.9949 | 1.07057 | 128.4492 | -0.00860107 | 0.2411877 | 0.0107057 | 11.49026 | 0.009647508
127 | 479.9671 | 1.076396 | 129.4492 | -0.006093502 | 0.2424417 | 0.01076396 | 11.53767 | 0.009697666
128 | 482.0546 | 1.082922 | 130.4492 | -0.004286766 | 0.2438429 | 0.01082922 | 11.58785 | 0.009753715
129 | 484.7596 | 1.090636 | 131.4492 | -0.003667474 | 0.2456362 | 0.01090636 | 11.65287 | 0.009825447
130 | 487.27 | 1.097989 | 132.4492 | -0.002686977 | 0.2470984 | 0.01097989 | 11.71322 | 0.009883938
131 | 489.9843 | 1.10546 | 133.4492 | -0.001824498 | 0.2487748 | 0.0110546 | 11.77847 | 0.009950992
132 | 492.385 | 1.115105 | 134.4492 | -0.003136396 | 0.2505964 | 0.01115105 | 11.83618 | 0.01002386
133 | 494.9767 | 1.121507 | 135.4492 | -0.00120461 | 0.2522013 | 0.01121507 | 11.89848 | 0.01008805
134 | 498.6841 | 1.132364 | 136.4492 | -0.003728867 | 0.2545954 | 0.01132364 | 11.9876 | 0.01018382
135 | 501.6632 | 1.140676 | 137.4492 | -0.003706813 | 0.2564273 | 0.01140676 | 12.05921 | 0.01025709
136 | 505.0618 | 1.151998 | 138.4492 | -0.006695986 | 0.2586747 | 0.01151998 | 12.14091 | 0.01034699
137 | 507.878 | 1.158929 | 139.4492 | -0.005293488 | 0.260531 | 0.01158929 | 12.2086 | 0.01042124
138 | 509.9834 | 1.165799 | 140.4492 | -0.003830195 | 0.2620548 | 0.01165799 | 12.25922 | 0.01048219
139 | 513.3794 | 1.17578 | 141.4492 | -0.005478263 | 0.2640758 | 0.0117578 | 12.34085 | 0.01056303
140 | 515.8494 | 1.184331 | 142.4492 | -0.00569582 | 0.2660357 | 0.01184331 | 12.40023 | 0.01064143
141 | 519.5938 | 1.194141 | 143.4492 | -0.007172227 | 0.2681336 | 0.01194141 | 12.49024 | 0.01072534
142 | 521.3769 | 1.201601 | 144.4492 | -0.0062989 | 0.2697082 | 0.01201601 | 12.5331 | 0.01078833
143 | 522.9725 | 1.208146 | 145.4492 | -0.004510164 | 0.2712614 | 0.01208146 | 12.57145 | 0.01085046
144 | 525.621 | 1.215488 | 146.4492 | -0.003518939 | 0.2728994 | 0.01215488 | 12.63512 | 0.01091598
145 | 528.4106 | 1.224922 | 147.4492 | -0.004619837 | 0.2748746 | 0.01224922 | 12.70218 | 0.01099498
146 | 530.8359375 | 1.233054 | 148.4492 | -0.004418969 | 0.276676 | 0.01233054 | 12.76048 | 0.01106704
147 | 533.0773 | 1.241237 | 149.4492 | -0.00426817 | 0.2782114 | 0.01241237 | 12.81436 | 0.01112846
148 | 534.9454 | 1.248397 | 150.4492 | -0.003094554 | 0.2798681 | 0.01248397 | 12.85927 | 0.01119473
149 | 537.5854 | 1.255546 | 151.4492 | -0.00191021 | 0.2816906 | 0.01255546 | 12.92273 | 0.01126762
150 | 540.1104 | 1.264361 | 152.4492 | -0.002392411 | 0.2833945 | 0.01264361 | 12.98342 | 0.01133578
151 | 542.8715 | 1.273273 | 153.4492 | -0.002971172 | 0.2853011 | 0.01273273 | 13.04979 | 0.01141204
152 | 545.7515 | 1.282175 | 154.4492 | -0.003539204 | 0.2873373 | 0.01282175 | 13.11903 | 0.01149349
153 | 548.2963 | 1.289964 | 155.4492 | -0.002995014 | 0.2891472 | 0.01289964 | 13.1802 | 0.01156589
154 | 551.3926 | 1.300038 | 156.4492 | -0.004736066 | 0.2915229 | 0.01300038 | 13.25463 | 0.01166092
155 | 553.3126 | 1.308528 | 157.4492 | -0.004892826 | 0.2931196 | 0.01308528 | 13.30078 | 0.01172479
156 | 555.2697 | 1.315756 | 158.4492 | -0.003787041 | 0.2948762 | 0.01315756 | 13.34783 | 0.01179505
157 | 556.8952 | 1.322873 | 159.4492 | -0.00257051 | 0.2962712 | 0.01322873 | 13.3869 | 0.01185085
158 | 558.8395 | 1.330158 | 160.4492 | -0.001522064 | 0.2979877 | 0.01330158 | 13.43364 | 0.01191951
159 | 561.8353 | 1.339853 | 161.4492 | -0.00288403 | 0.3001634 | 0.01339853 | 13.50566 | 0.01200653
160 | 563.4724 | 1.346523 | 162.4492 | -0.001220465 | 0.3015899 | 0.01346523 | 13.54501 | 0.0120636
161 | 567.0916 | 1.358267 | 163.4492 | -0.004631639 | 0.303922 | 0.01358267 | 13.63201 | 0.01215688
162 | 569.9976 | 1.367465 | 164.4492 | -0.005496502 | 0.3060592 | 0.01367465 | 13.70187 | 0.01224237
163 | 572.2331 | 1.375898 | 165.4492 | -0.005596042 | 0.3079547 | 0.01375898 | 13.7556 | 0.01231819
164 | 574.4407 | 1.385064 | 166.4492 | -0.006428719 | 0.3099884 | 0.01385064 | 13.80867 | 0.01239954
165 | 576.676 | 1.393075 | 167.4492 | -0.006106257 | 0.3117477 | 0.01393075 | 13.8624 | 0.01246991
166 | 579.4622 | 1.401855 | 168.4492 | -0.006552696 | 0.3138828 | 0.01401855 | 13.92938 | 0.01255531
167 | 580.9228 | 1.408696 | 169.4492 | -0.005060792 | 0.3153406 | 0.01408696 | 13.96449 | 0.01261363
168 | 582.8332 | 1.416639 | 170.4492 | -0.004670382 | 0.317202 | 0.01416639 | 14.01041 | 0.01268808
169 | 584.3353 | 1.424371 | 171.4492 | -0.004068971 | 0.318705 | 0.01424371 | 14.04652 | 0.0127482
170 | 586.2198 | 1.432396 | 172.4492 | -0.003760696 | 0.3204385 | 0.01432396 | 14.09182 | 0.01281754
171 | 588.0588 | 1.439688 | 173.4492 | -0.002719402 | 0.3221673 | 0.01439688 | 14.13603 | 0.01288669
172 | 589.1408 | 1.446601 | 174.4492 | -0.001299024 | 0.323696 | 0.01446601 | 14.16204 | 0.01294784
173 | 591.5091 | 1.455828 | 175.4492 | -0.002192497 | 0.3257977 | 0.01455828 | 14.21897 | 0.01303191
174 | 593.3887 | 1.463342 | 176.4492 | -0.001372933 | 0.3275372 | 0.01463342 | 14.26415 | 0.01310149
175 | 595.7128 | 1.47235 | 177.4492 | -0.002048254 | 0.3296371 | 0.0147235 | 14.32002 | 0.01318549
176 | 598.3367 | 1.482278 | 178.4492 | -0.003642678 | 0.3316902 | 0.01482278 | 14.38309 | 0.01326761
177 | 601.0275 | 1.490332 | 179.4492 | -0.003363132 | 0.333876 | 0.01490332 | 14.44778 | 0.01335504
178 | 602.7393 | 1.499155 | 180.4492 | -0.003852487 | 0.335717 | 0.01499155 | 14.48892 | 0.01342868
179 | 604.3305 | 1.508235 | 181.4492 | -0.004599333 | 0.3376546 | 0.01508235 | 14.52718 | 0.01350618
180 | 607.5248 | 1.517526 | 182.4492 | -0.00555718 | 0.3399569 | 0.01517526 | 14.60396 | 0.01359828
181 | 607.6875 | 1.52402 | 183.4492 | -0.003718376 | 0.3411859 | 0.0152402 | 14.60787 | 0.01364744
182 | 609.5701 | 1.531466 | 184.4492 | -0.002830863 | 0.342904 | 0.01531466 | 14.65313 | 0.01371616
183 | 611.9069 | 1.540961 | 185.4492 | -0.003992558 | 0.3449545 | 0.01540961 | 14.7093 | 0.01379818
184 | 612.7064 | 1.548364 | 186.4492 | -0.003062129 | 0.3466021 | 0.01548364 | 14.72852 | 0.01386409
185 | 615.5906 | 1.558027 | 187.4492 | -0.004391789 | 0.3488379 | 0.01558027 | 14.79785 | 0.01395352
186 | 617.5924 | 1.565727 | 188.4492 | -0.003758192 | 0.3507186 | 0.01565727 | 14.84597 | 0.01402874
187 | 619.0284 | 1.574929 | 189.4492 | -0.004626632 | 0.3525996 | 0.01574929 | 14.88049 | 0.01410398
188 | 619.8951 | 1.582514 | 190.4492 | -0.003878593 | 0.3543283 | 0.01582514 | 14.90133 | 0.01417313
189 | 621.4719 | 1.590461 | 191.4492 | -0.003491759 | 0.3562249 | 0.01590461 | 14.93923 | 0.014249
190 | 623.3193 | 1.598672 | 192.4492 | -0.00336957 | 0.3579014 | 0.01598672 | 14.98364 | 0.01431606
191 | 624.0316 | 1.604061 | 193.4492 | -0.0004256964 | 0.3595528 | 0.01604061 | 15.00076 | 0.01438211
192 | 625.7445 | 1.614733 | 194.4492 | -0.002763987 | 0.3615346 | 0.01614733 | 15.04194 | 0.01446138
193 | 626.756 | 1.62147 | 195.4492 | -0.00116837 | 0.3632379 | 0.0162147 | 15.06625 | 0.01452952
194 | 628.5182 | 1.629385 | 196.4492 | -0.0007493496 | 0.3651299 | 0.01629385 | 15.10861 | 0.0146052
195 | 630.7524 | 1.639348 | 197.4492 | -0.002379537 | 0.3671829 | 0.01639348 | 15.16232 | 0.01468731
196 | 632.1774 | 1.648032 | 198.4492 | -0.002729416 | 0.3691917 | 0.01648032 | 15.19657 | 0.01476767
197 | 633.4615 | 1.655259 | 199.4492 | -0.00162375 | 0.3711955 | 0.01655259 | 15.22744 | 0.01484782
198 | 634.7919 | 1.662712 | 200.4492 | -0.0007433891 | 0.3729225 | 0.01662712 | 15.25942 | 0.0149169
199 | 635.8524 | 1.671456 | 201.4492 | -0.001153946 | 0.3747732 | 0.01671456 | 15.28491 | 0.01499093
200 | 637.4992 | 1.67951 | 202.4492 | -0.0008744001 | 0.376644 | 0.0167951 | 15.3245 | 0.01506576
201 | 638.7667 | 1.688633 | 203.4492 | -0.001664162 | 0.3787887 | 0.01688633 | 15.35497 | 0.01515155
202 | 640.0173 | 1.696901 | 204.4492 | -0.001599193 | 0.3807314 | 0.01696901 | 15.38503 | 0.01522926
203 | 641.1631 | 1.704018 | 205.4492 | -0.0003826618 | 0.3825768 | 0.01704018 | 15.41258 | 0.01530307
204 | 643.1633 | 1.71499 | 206.4492 | -0.003021359 | 0.3849115 | 0.0171499 | 15.46066 | 0.01539646
205 | 643.9065 | 1.721946 | 207.4492 | -0.001643896 | 0.3867944 | 0.01721946 | 15.47852 | 0.01547178
206 | 645.0356 | 1.730021 | 208.4492 | -0.001385808 | 0.3884585 | 0.01730021 | 15.50566 | 0.01553834
207 | 645.6369 | 1.737202 | 209.4492 | -0.0002336502 | 0.3902631 | 0.01737202 | 15.52012 | 0.01561052
208 | 646.772 | 1.745081 | 210.4492 | 0.0002211332 | 0.3921197 | 0.01745081 | 15.5474 | 0.01568479
209 | 647.5739 | 1.752859 | 211.4492 | 0.0007760525 | 0.3940177 | 0.01752859 | 15.56668 | 0.01576071
210 | 648.7602 | 1.760391 | 212.4492 | 0.001577735 | 0.3959451 | 0.01760391 | 15.5952 | 0.01583781
211 | 650.0951 | 1.769882 | 213.4492 | 0.0004196167 | 0.3980825 | 0.01769882 | 15.62729 | 0.0159233
212 | 651.5329 | 1.778812 | 214.4492 | -0.0001770258 | 0.4002053 | 0.01778812 | 15.66185 | 0.01600821
213 | 653.1151 | 1.789502 | 215.4492 | -0.002533078 | 0.4025821 | 0.01789502 | 15.69988 | 0.01610328
214 | 654.3073 | 1.79786 | 216.4492 | -0.002557516 | 0.4045251 | 0.0179786 | 15.72854 | 0.016181
215 | 655.6241 | 1.806396 | 217.4492 | -0.002760768 | 0.4066779 | 0.01806396 | 15.7602 | 0.01626712
216 | 655.4123 | 1.814936 | 218.4492 | -0.002967596 | 0.4082081 | 0.01814936 | 15.7551 | 0.01632833
217 | 656.6403 | 1.823112 | 219.4492 | -0.002809644 | 0.4104499 | 0.01823112 | 15.78462 | 0.01641799
218 | 656.4365 | 1.829821 | 220.4492 | -0.001185417 | 0.4120204 | 0.01829821 | 15.77972 | 0.01648082
219 | 657.4337 | 1.839409 | 221.4492 | -0.002440095 | 0.4140398 | 0.01839409 | 15.8037 | 0.01656159
220 | 658.3789 | 1.848192 | 222.4492 | -0.00289011 | 0.4160809 | 0.01848192 | 15.82642 | 0.01664323
221 | 658.371 | 1.855363 | 223.4492 | -0.001727223 | 0.4176436 | 0.01855363 | 15.82623 | 0.01670574
222 | 658.9523 | 1.864264 | 224.4492 | -0.002295256 | 0.419735 | 0.01864264 | 15.8402 | 0.0167894
223 | 659.058 | 1.871431 | 225.4492 | -0.001128793 | 0.4214467 | 0.01871431 | 15.84274 | 0.01685787
224 | 659.3324 | 1.879052 | 226.4492 | -0.0004165173 | 0.4232494 | 0.01879052 | 15.84934 | 0.01692998
225 | 660.5187 | 1.888826 | 227.4492 | -0.001857162 | 0.4254038 | 0.01888826 | 15.87785 | 0.01701615
226 | 660.9332 | 1.897216 | 228.4492 | -0.001913786 | 0.4272049 | 0.01897216 | 15.88782 | 0.01708819
227 | 660.5609 | 1.904415 | 229.4492 | -0.0007793903 | 0.429024 | 0.01904415 | 15.87887 | 0.01716096
228 | 661.2487 | 1.913559 | 230.4492 | -0.00159061 | 0.4311035 | 0.01913559 | 15.8954 | 0.01724414
229 | 661.7399 | 1.922457 | 231.4492 | -0.002155065 | 0.4330582 | 0.01922457 | 15.90721 | 0.01732233
230 | 661.7247 | 1.930575 | 232.4492 | -0.001939893 | 0.4347807 | 0.01930575 | 15.90684 | 0.01739123
231 | 662.1332 | 1.938375 | 233.4492 | -0.001406431 | 0.4368188 | 0.01938375 | 15.91666 | 0.01747275
232 | 661.892 | 1.94649 | 234.4492 | -0.001187682 | 0.4386856 | 0.0194649 | 15.91086 | 0.01754742
233 | 662.4582 | 1.956214 | 235.4492 | -0.002578259 | 0.4407738 | 0.01956214 | 15.92448 | 0.01763095
234 | 661.8433 | 1.963738 | 236.4492 | -0.001769424 | 0.4426482 | 0.01963738 | 15.9097 | 0.01770593
235 | 662.1996 | 1.971538 | 237.4492 | -0.001235962 | 0.444641 | 0.01971538 | 15.91826 | 0.01778564
236 | 662.3377 | 1.981176 | 238.4492 | -0.002540708 | 0.4466446 | 0.01981176 | 15.92158 | 0.01786579
237 | 662.3141 | 1.988883 | 239.4492 | -0.001914263 | 0.4486014 | 0.01988883 | 15.92101 | 0.01794406
238 | 661.9272 | 1.997745 | 240.4492 | -0.002442956 | 0.4505913 | 0.01997745 | 15.91171 | 0.01802365
239 | 661.6812 | 2.006042 | 241.4492 | -0.002406597 | 0.4526569 | 0.02006042 | 15.9058 | 0.01810628
240 | 661.8876 | 2.013484 | 242.4492 | -0.001515388 | 0.4545503 | 0.02013484 | 15.91076 | 0.01818201
241 | 661.4841 | 2.022225 | 243.4492 | -0.001922607 | 0.4565995 | 0.02022225 | 15.90106 | 0.01826398
242 | 661.1689 | 2.029821 | 244.4492 | -0.001185179 | 0.4584404 | 0.02029821 | 15.89348 | 0.01833762
243 | 661.567 | 2.039162 | 245.4492 | -0.002193213 | 0.4608732 | 0.02039162 | 15.90305 | 0.01843493
244 | 661.1636 | 2.047763 | 246.4492 | -0.002460718 | 0.4629078 | 0.02047763 | 15.89336 | 0.01851631
245 | 660.4146 | 2.054601 | 247.4492 | -0.0009653568 | 0.4646995 | 0.02054601 | 15.87535 | 0.01858798
246 | 660.7783 | 2.063692 | 248.4492 | -0.001722813 | 0.4669638 | 0.02063692 | 15.88409 | 0.01867855
247 | 659.8535 | 2.071037 | 249.4492 | -0.0007352829 | 0.4689018 | 0.02071037 | 15.86186 | 0.01875607
248 | 659.2735 | 2.077779 | 250.4492 | 0.0008568764 | 0.4707173 | 0.02077779 | 15.84792 | 0.01882869
249 | 659.0826 | 2.085375 | 251.4492 | 0.001594305 | 0.4726435 | 0.02085375 | 15.84333 | 0.01890574
250 | 658.6609 | 2.094265 | 252.4492 | 0.001036882 | 0.4748935 | 0.02094265 | 15.83319 | 0.01899574
251 | 658.31 | 2.102762 | 253.4492 | 0.0008730888 | 0.4769461 | 0.02102762 | 15.82476 | 0.01907784
252 | 658.239 | 2.110895 | 254.4492 | 0.001073837 | 0.4792181 | 0.02110895 | 15.82305 | 0.01916873
253 | 658.106 | 2.120265 | 255.4492 | 3.743172e-05 | 0.4815129 | 0.02120265 | 15.81986 | 0.01926051
254 | 658.2273 | 2.129717 | 256.4492 | -0.001081467 | 0.4841229 | 0.02129717 | 15.82277 | 0.01936492
255 | 658.5707 | 2.138443 | 257.4492 | -0.001474142 | 0.486552 | 0.02138443 | 15.83103 | 0.01946208
256 | 657.9897 | 2.146143 | 258.4492 | -0.0008406639 | 0.4886609 | 0.02146143 | 15.81706 | 0.01954644
257 | 657.5354 | 2.155649 | 259.4492 | -0.002012968 | 0.4909773 | 0.02155649 | 15.80614 | 0.01963909
258 | 657.8077 | 2.165219 | 260.4492 | -0.003249884 | 0.4936018 | 0.02165219 | 15.81268 | 0.01974407
259 | 657.0382 | 2.172911 | 261.4492 | -0.002609014 | 0.4957917 | 0.02172911 | 15.79419 | 0.01983167
260 | 656.777 | 2.181026 | 262.4492 | -0.002390385 | 0.4979634 | 0.02181026 | 15.78791 | 0.01991854
261 | 656.2137 | 2.188686 | 263.4492 | -0.001717329 | 0.5002414 | 0.02188686 | 15.77437 | 0.02000966
262 | 655.1755 | 2.19655 | 264.4492 | -0.00124836 | 0.5023931 | 0.0219655 | 15.74941 | 0.02009572
263 | 655.1881 | 2.205015 | 265.4492 | -0.001379967 | 0.5049054 | 0.02205015 | 15.74971 | 0.02019622
264 | 655.231 | 2.215362 | 266.4492 | -0.003392696 | 0.5073577 | 0.02215362 | 15.75075 | 0.02029431
265 | 653.9799 | 2.223698 | 267.4492 | -0.003395796 | 0.5095546 | 0.02223698 | 15.72067 | 0.02038219
266 | 653.4935 | 2.231609 | 268.4492 | -0.00297308 | 0.5119066 | 0.02231609 | 15.70898 | 0.02047627
267 | 652.3696 | 2.238665 | 269.4492 | -0.001695871 | 0.5138161 | 0.02238665 | 15.68196 | 0.02055265
268 | 652.184 | 2.246153 | 270.4492 | -0.0008511543 | 0.515972 | 0.02246153 | 15.6775 | 0.02063888
269 | 651.5148 | 2.25445 | 271.4492 | -0.0008149147 | 0.5184364 | 0.0225445 | 15.66141 | 0.02073746
270 | 650.8369 | 2.263073 | 272.4492 | -0.001103878 | 0.5205543 | 0.02263073 | 15.64512 | 0.02082217
271 | 650.4779 | 2.271738 | 273.4492 | -0.001435995 | 0.5227908 | 0.02271738 | 15.63649 | 0.02091163
272 | 649.2548 | 2.279495 | 274.4492 | -0.000859499 | 0.5248303 | 0.02279495 | 15.60709 | 0.02099321
273 | 648.3094 | 2.285721 | 275.4492 | 0.001247406 | 0.5268687 | 0.02285721 | 15.58436 | 0.02107475
274 | 647.4743 | 2.294254 | 276.4492 | 0.00104785 | 0.5292196 | 0.02294254 | 15.56429 | 0.02116878
275 | 646.3351 | 2.301414 | 277.4492 | 0.002221346 | 0.5309417 | 0.02301414 | 15.5369 | 0.02123767
276 | 645.7998 | 2.310011 | 278.4492 | 0.001957417 | 0.5331087 | 0.02310011 | 15.52403 | 0.02132435
277 | 644.986 | 2.318677 | 279.4492 | 0.001625538 | 0.5354938 | 0.02318677 | 15.50447 | 0.02141975
278 | 644.517 | 2.328204 | 280.4492 | 0.0004315376 | 0.5379335 | 0.02328204 | 15.4932 | 0.02151734
279 | 643.7332 | 2.33771 | 281.4492 | -0.0007407666 | 0.5405818 | 0.0233771 | 15.47436 | 0.02162327
280 | 623.6136 | 2.348671 | 282.4492 | -0.003368855 | 0.5464159 | 0.02348671 | 14.99071 | 0.02185664
281 | 596.3582 | 2.358677 | 283.4492 | -0.005041838 | 0.555831 | 0.02358677 | 14.33553 | 0.02223324
282 | 562.7265625 | 2.368669 | 284.4492 | -0.006700754 | 0.5709772 | 0.02368669 | 13.52708 | 0.02283909

## YHC
| Axial Force | Axial Displacement | Time | Axial Displacement Error | Axial 634.12F | Strain [mm/mm] | Stress[MPa] | StrainExt[mm/mm]
0 | 10.28872 | -0.0005936623 | 2.426758 | 0.01428479 | 0.003496419 | -5.936623e-06 | 0.2473249 | 0.0001398568 | Resultados
1 | 10.31053 | 0.0001966953 | 3.426758 | 0.02182777 | 0.003575984 | 1.966953e-06 | 0.2478493 | 0.0001430393 | 673.4294 | Max Force
2 | 10.86616 | 0.001019239 | 4.426758 | 0.02933855 | 0.003557531 | 1.019239e-05 | 0.2612058 | 0.0001423012 | 0.02046043 | MaxStrain
3 | 10.52747 | 4.649162e-05 | 5.426758 | 0.03864464 | 0.003479882 | 4.649162e-07 | 0.2530642 | 0.0001391953 | 0.01966939 | MaxStrainExt
4 | 10.78033 | 9.655952e-05 | 6.426758 | 0.0469279 | 0.003584379 | 9.655952e-07 | 0.2591425 | 0.0001433752 | 912.2996 | Modulo Young
5 | 10.58199 | 0.0006723404 | 7.426758 | 0.05468545 | 0.003621866 | 6.723404e-06 | 0.2543748 | 0.0001448746 | 941.2999 | Modulo Young Extensometro
6 | 10.62473 | 0.0003790855 | 8.426758 | 0.06331204 | 0.003683195 | 3.790855e-06 | 0.2554021 | 0.0001473278 | 0.1979167 | Resiliencia
7 | 11.07599 | 0.0006902218 | 9.426758 | 0.07133425 | 0.003700731 | 6.902218e-06 | 0.2662497 | 0.0001480292 | 0.2267534 | Tenacidad
8 | 10.83838 | 0.001280308 | 10.42676 | 0.07907749 | 0.003683259 | 1.280308e-05 | 0.260538 | 0.0001473304
9 | 11.06804 | 0.002177954 | 11.42676 | 0.08651317 | 0.003691209 | 2.177954e-05 | 0.2660585 | 0.0001476484
10 | 11.09916 | 0.001952648 | 12.42676 | 0.09507182 | 0.003762429 | 1.952648e-05 | 0.2668069 | 0.0001504972
11 | 10.95528 | 0.002424717 | 13.42676 | 0.1029331 | 0.003786962 | 2.424717e-05 | 0.263348 | 0.0001514785
12 | 11.12028 | 0.002925396 | 14.42676 | 0.1107657 | 0.003910025 | 2.925396e-05 | 0.2673145 | 0.000156401
13 | 11.27373 | 0.002757311 | 15.42676 | 0.1192672 | 0.004006 | 2.757311e-05 | 0.2710031 | 0.00016024
14 | 11.69976 | 0.002760887 | 16.42676 | 0.1275969 | 0.004062004 | 2.760887e-05 | 0.2812443 | 0.0001624802
15 | 11.3801 | 0.004073381 | 17.42676 | 0.1346177 | 0.004117729 | 4.073381e-05 | 0.2735601 | 0.0001647092
16 | 11.7582 | 0.004448891 | 18.42676 | 0.1425756 | 0.004268464 | 4.448891e-05 | 0.2826491 | 0.0001707386
17 | 11.77875 | 0.005503893 | 19.42676 | 0.1498539 | 0.004249133 | 5.503893e-05 | 0.2831431 | 0.0001699653
18 | 11.77633 | 0.004409552 | 20.42676 | 0.1592816 | 0.004329423 | 4.409552e-05 | 0.2830849 | 0.0001731769
19 | 11.93402 | 0.005174875 | 21.42676 | 0.1668496 | 0.004320495 | 5.174875e-05 | 0.2868756 | 0.0001728198
20 | 11.96777 | 0.005421638 | 22.42676 | 0.1749362 | 0.004423325 | 5.421638e-05 | 0.2876869 | 0.000176933
21 | 12.24193 | 0.006015301 | 23.42676 | 0.1826758 | 0.004445493 | 6.015301e-05 | 0.2942772 | 0.0001778197
22 | 12.25029 | 0.006819963 | 24.42676 | 0.1902045 | 0.004463215 | 6.819963e-05 | 0.2944781 | 0.0001785286
23 | 12.96749 | 0.007227659 | 25.42676 | 0.1981301 | 0.004672955 | 7.227659e-05 | 0.3117185 | 0.0001869182
24 | 12.78793 | 0.008000135 | 26.42676 | 0.205691 | 0.004630228 | 8.000135e-05 | 0.3074022 | 0.0001852091
25 | 12.9908 | 0.007084608 | 27.42676 | 0.2149399 | 0.004778989 | 7.084608e-05 | 0.3122788 | 0.0001911596
26 | 13.55984 | 0.007960796 | 28.42676 | 0.222397 | 0.004978338 | 7.960796e-05 | 0.3259576 | 0.0001991335
27 | 13.33809 | 0.009974241 | 29.42676 | 0.2287169 | 0.005032171 | 9.974241e-05 | 0.3206271 | 0.0002012869
28 | 14.07079 | 0.009584427 | 30.42676 | 0.2374401 | 0.005165395 | 9.584427e-05 | 0.3382402 | 0.0002066158
29 | 157.4086 | 0.2508366 | 31.42676 | 0.004521191 | 0.06687402 | 0.002508366 | 3.78386 | 0.002674961
30 | 159.0612 | 0.2572668 | 32.42676 | 0.006424367 | 0.06805578 | 0.002572668 | 3.823587 | 0.002722231
31 | 163.0225 | 0.265131 | 33.42676 | 0.006893486 | 0.07009465 | 0.00265131 | 3.918811 | 0.002803786
32 | 167.6883 | 0.2749407 | 34.42676 | 0.005417079 | 0.07224506 | 0.002749407 | 4.030969 | 0.002889802
33 | 171.6717 | 0.2819753 | 35.42676 | 0.006715864 | 0.07405262 | 0.002819753 | 4.126724 | 0.002962105
34 | 175.7787 | 0.2901292 | 36.42676 | 0.006895304 | 0.07626346 | 0.002901292 | 4.22545 | 0.003050538
35 | 179.638 | 0.2974355 | 37.42676 | 0.007922292 | 0.07805766 | 0.002974355 | 4.318222 | 0.003122306
36 | 184.2924 | 0.3059971 | 38.42676 | 0.007694006 | 0.08023952 | 0.003059971 | 4.430107 | 0.003209581
37 | 189.2026 | 0.3154922 | 39.42676 | 0.006532312 | 0.08242891 | 0.003154922 | 4.548138 | 0.003297156
38 | 192.5408 | 0.3225803 | 40.42676 | 0.007777482 | 0.08419713 | 0.003225803 | 4.628384 | 0.003367885
39 | 196.9408 | 0.3310919 | 41.42676 | 0.007599264 | 0.08632599 | 0.003310919 | 4.734154 | 0.00345304
40 | 201.2029 | 0.3398752 | 42.42676 | 0.00714925 | 0.08827176 | 0.003398752 | 4.836607 | 0.003530871
41 | 204.6993 | 0.3466308 | 43.42676 | 0.008727014 | 0.08997515 | 0.003466308 | 4.920657 | 0.003599006
42 | 209.1643 | 0.3549635 | 44.42676 | 0.00872761 | 0.0921075 | 0.003549635 | 5.027989 | 0.0036843
43 | 213.7065 | 0.3630567 | 45.42676 | 0.008967817 | 0.09425916 | 0.003630567 | 5.137175 | 0.003770366
44 | 218.6578 | 0.3725517 | 46.42676 | 0.007806122 | 0.09655132 | 0.003725517 | 5.256198 | 0.003862053
45 | 222.8015 | 0.3804624 | 47.42676 | 0.008228749 | 0.09849968 | 0.003804624 | 5.355805 | 0.003939987
46 | 227.3876 | 0.3890419 | 48.42676 | 0.007982582 | 0.1007005 | 0.003890419 | 5.466047 | 0.004028021
47 | 231.2447 | 0.3960335 | 49.42676 | 0.009324282 | 0.1024123 | 0.003960335 | 5.558767 | 0.004096491
48 | 234.9194 | 0.4034579 | 50.42676 | 0.01023325 | 0.1043155 | 0.004034579 | 5.6471 | 0.004172619
49 | 238.985 | 0.412184 | 51.42676 | 0.009840488 | 0.1061541 | 0.00412184 | 5.744832 | 0.004246162
50 | 243.5579 | 0.4215968 | 52.42676 | 0.008761048 | 0.1085534 | 0.004215968 | 5.854758 | 0.004342138
51 | 247.2279 | 0.4289925 | 53.42676 | 0.00969863 | 0.1103963 | 0.004289925 | 5.942978 | 0.004415851
52 | 251.5799 | 0.4370785 | 54.42676 | 0.009946019 | 0.1122245 | 0.004370785 | 6.047593 | 0.004488978
53 | 255.7552 | 0.444957 | 55.42676 | 0.0104008 | 0.1142978 | 0.00444957 | 6.147962 | 0.004571913
54 | 260.6119 | 0.4546666 | 56.42676 | 0.00902453 | 0.1165944 | 0.004546666 | 6.26471 | 0.004663775
55 | 264.4784 | 0.4635286 | 57.42676 | 0.008495837 | 0.118606 | 0.004635286 | 6.357654 | 0.00474424
56 | 268.5537 | 0.4707813 | 58.42676 | 0.0095765 | 0.1205683 | 0.004707813 | 6.455619 | 0.004822732
57 | 271.7928 | 0.4792321 | 59.42676 | 0.009459079 | 0.1222169 | 0.004792321 | 6.533482 | 0.004888678
58 | 276.5107 | 0.4875112 | 60.42676 | 0.009513318 | 0.1242969 | 0.004875112 | 6.646891 | 0.004971877
59 | 280.5651 | 0.4961658 | 61.42676 | 0.009192049 | 0.1265756 | 0.004961658 | 6.744352 | 0.005063022
60 | 284.4886 | 0.5040407 | 62.42676 | 0.009650409 | 0.1283476 | 0.005040407 | 6.838669 | 0.005133905
61 | 288.3238 | 0.5119515 | 63.42676 | 0.01007307 | 0.1302776 | 0.005119515 | 6.93086 | 0.005211104
62 | 292.6858 | 0.5209243 | 64.42676 | 0.009433508 | 0.1324135 | 0.005209243 | 7.035715 | 0.00529654
63 | 296.9207 | 0.5285346 | 65.42676 | 0.01015651 | 0.1344153 | 0.005285346 | 7.137517 | 0.005376612
64 | 300.3788 | 0.5383837 | 66.42676 | 0.008640766 | 0.1364334 | 0.005383837 | 7.220645 | 0.005457337
65 | 304.4068 | 0.5454791 | 67.42676 | 0.009878755 | 0.1382333 | 0.005454791 | 7.31747 | 0.005529333
66 | 308.2535 | 0.5539906 | 68.42676 | 0.009700537 | 0.1401423 | 0.005539906 | 7.409939 | 0.005605693
67 | 311.6675 | 0.5604994 | 69.42676 | 0.01152504 | 0.1419737 | 0.005604994 | 7.492007 | 0.005678947
68 | 316.5868 | 0.5703986 | 70.42676 | 0.009959281 | 0.1444648 | 0.005703986 | 7.61026 | 0.005778593
69 | 320.0701 | 0.5790245 | 71.42676 | 0.009666622 | 0.1463436 | 0.005790245 | 7.693993 | 0.005853743
70 | 325.0588 | 0.588516 | 72.42676 | 0.008508503 | 0.1486391 | 0.00588516 | 7.813914 | 0.005945566
71 | 328.083 | 0.5953574 | 73.42676 | 0.01000041 | 0.1503459 | 0.005953574 | 7.886611 | 0.006013838
72 | 331.4849 | 0.6031358 | 74.42676 | 0.01055533 | 0.1521443 | 0.006031358 | 7.968388 | 0.006085772
73 | 335.4058 | 0.6098342 | 75.42676 | 0.01219028 | 0.1540202 | 0.006098342 | 8.06264 | 0.006160807
74 | 339.4363 | 0.6208098 | 76.42676 | 0.009548008 | 0.156269 | 0.006208098 | 8.159527 | 0.00625076
75 | 344.2202 | 0.629704 | 77.42676 | 0.008987188 | 0.1585177 | 0.00629704 | 8.274524 | 0.006340709
76 | 346.5949 | 0.6367636 | 78.42676 | 0.01026094 | 0.1600292 | 0.006367636 | 8.331608 | 0.006401166
77 | 350.9545 | 0.6449497 | 79.42676 | 0.01040816 | 0.1620707 | 0.006449497 | 8.436406 | 0.006482828
78 | 354.8213 | 0.6541085 | 80.42676 | 0.009582639 | 0.1642299 | 0.006541085 | 8.529358 | 0.006569196
79 | 357.9191 | 0.6609285 | 81.42676 | 0.011096 | 0.1659375 | 0.006609285 | 8.603825 | 0.006637499
80 | 362.5351 | 0.6711316 | 82.42676 | 0.009226203 | 0.1681665 | 0.006711316 | 8.714786 | 0.006726659
81 | 365.4795 | 0.6779158 | 83.42676 | 0.01077533 | 0.1700007 | 0.006779158 | 8.785564 | 0.006800027
82 | 369.4478 | 0.6873715 | 84.42676 | 0.009653032 | 0.1720212 | 0.006873715 | 8.880956 | 0.006880849
83 | 372.1364 | 0.693419 | 85.42676 | 0.01193887 | 0.1737586 | 0.00693419 | 8.945587 | 0.006950345
84 | 376.9254 | 0.7021952 | 86.42676 | 0.01149601 | 0.1759728 | 0.007021952 | 9.060706 | 0.007038912
85 | 380.3056 | 0.7115114 | 87.42676 | 0.01051313 | 0.1780239 | 0.007115114 | 9.141962 | 0.007120954
86 | 383.3879 | 0.7188642 | 88.42676 | 0.01149362 | 0.1796512 | 0.007188642 | 9.216056 | 0.007186048
87 | 387.7562 | 0.7280302 | 89.42676 | 0.01066095 | 0.1819155 | 0.007280302 | 9.321062 | 0.007276619
88 | 391.1403 | 0.7356727 | 90.42676 | 0.01135176 | 0.1835835 | 0.007356727 | 9.402412 | 0.007343342
89 | 394.2292 | 0.7435763 | 91.42676 | 0.01178157 | 0.1855173 | 0.007435763 | 9.476665 | 0.007420691
90 | 396.9943 | 0.7501137 | 92.42676 | 0.01357746 | 0.1870219 | 0.007501137 | 9.543132 | 0.007480874
91 | 401.1606 | 0.7603634 | 93.42676 | 0.01166117 | 0.1894322 | 0.007603634 | 9.643283 | 0.007577288
92 | 405.1583 | 0.7689893 | 94.42676 | 0.01136851 | 0.191514 | 0.007689893 | 9.739381 | 0.007660562
93 | 408.8351 | 0.7785237 | 95.42676 | 0.01016748 | 0.1938005 | 0.007785237 | 9.827768 | 0.007752021
94 | 412.1269 | 0.7848894 | 96.42676 | 0.01213503 | 0.1955305 | 0.007848894 | 9.906896 | 0.00782122
95 | 415.3847 | 0.7936656 | 97.42676 | 0.01169217 | 0.1974684 | 0.007936656 | 9.985209 | 0.007898735
96 | 418.5182 | 0.8004105 | 98.42676 | 0.01328063 | 0.1992104 | 0.008004105 | 10.06053 | 0.007968416
97 | 421.9253 | 0.8094228 | 99.42676 | 0.01260179 | 0.2011488 | 0.008094228 | 10.14243 | 0.008045954
98 | 426.1138 | 0.8191645 | 100.4268 | 0.01119334 | 0.2034162 | 0.008191645 | 10.24312 | 0.008136648
99 | 429.7591 | 0.8269 | 101.4268 | 0.01179117 | 0.205492 | 0.008269 | 10.33075 | 0.008219679
100 | 433.584 | 0.8363414 | 102.4268 | 0.01068312 | 0.2076419 | 0.008363414 | 10.42269 | 0.008305676
101 | 437.0436 | 0.8451569 | 103.4268 | 0.01020092 | 0.2096554 | 0.008451569 | 10.50586 | 0.008386216
102 | 439.7372 | 0.8526564 | 104.4268 | 0.01103479 | 0.2112791 | 0.008526564 | 10.57061 | 0.008451162
103 | 443.9898 | 0.862906 | 105.4268 | 0.009118497 | 0.2137778 | 0.00862906 | 10.67283 | 0.008551111
104 | 446.0114 | 0.8678448 | 106.4268 | 0.01251304 | 0.2150194 | 0.008678448 | 10.72143 | 0.008600776
105 | 448.837 | 0.8760702 | 107.4268 | 0.01262093 | 0.2169004 | 0.008760702 | 10.78935 | 0.008676017
106 | 452.374 | 0.8833909 | 108.4268 | 0.01363361 | 0.2189745 | 0.008833909 | 10.87438 | 0.008758981
107 | 456.6832 | 0.89486 | 109.4268 | 0.01049781 | 0.2212373 | 0.0089486 | 10.97796 | 0.008849493
108 | 459.6444 | 0.9022272 | 110.4268 | 0.011464 | 0.223133 | 0.009022272 | 11.04915 | 0.00892532
109 | 462.1524 | 0.9095335 | 111.4268 | 0.01249099 | 0.2247262 | 0.009095335 | 11.10943 | 0.00898905
110 | 465.0777 | 0.9168291 | 112.4268 | 0.0135287 | 0.2265636 | 0.009168291 | 11.17975 | 0.009062544
111 | 468.1857 | 0.9252584 | 113.4268 | 0.0134328 | 0.2286779 | 0.009252584 | 11.25446 | 0.009147118
112 | 471.7272 | 0.9343278 | 114.4268 | 0.01269668 | 0.2306863 | 0.009343278 | 11.3396 | 0.009227452
113 | 475.5225 | 0.9415841 | 115.4268 | 0.01377374 | 0.2327155 | 0.009415841 | 11.43083 | 0.009308621
114 | 478.9006 | 0.9513223 | 116.4268 | 0.01236886 | 0.2348236 | 0.009513223 | 11.51203 | 0.009392943
115 | 482.1368 | 0.9602809 | 117.4268 | 0.0117436 | 0.2369463 | 0.009602809 | 11.58983 | 0.009477853
116 | 486.0408 | 0.9700584 | 118.4268 | 0.01029938 | 0.2391534 | 0.009700584 | 11.68367 | 0.009566137
117 | 488.023 | 0.9761953 | 119.4268 | 0.01249582 | 0.2406975 | 0.009761953 | 11.73132 | 0.009627899
118 | 490.5918 | 0.9844101 | 120.4268 | 0.01261449 | 0.2424968 | 0.009844101 | 11.79307 | 0.009699872
119 | 492.0804 | 0.9894132 | 121.4268 | 0.0159446 | 0.2437052 | 0.009894132 | 11.82886 | 0.00974821
120 | 495.0593 | 0.9970379 | 122.4268 | 0.0166533 | 0.2457097 | 0.009970379 | 11.90046 | 0.009828389
121 | 496.5594 | 1.00403 | 123.4268 | 0.017995 | 0.2471358 | 0.0100403 | 11.93653 | 0.009885432
122 | 500.872 | 1.012559 | 124.4268 | 0.0177989 | 0.2493642 | 0.01012559 | 12.04019 | 0.009974568
123 | 504.16 | 1.02229 | 125.4268 | 0.01640117 | 0.2514269 | 0.0102229 | 12.11923 | 0.01005708
124 | 507.998 | 1.031127 | 126.4268 | 0.01589751 | 0.2537888 | 0.01031127 | 12.21149 | 0.01015155
125 | 511.4874 | 1.040536 | 127.4268 | 0.01482165 | 0.2559851 | 0.01040536 | 12.29537 | 0.01023941
126 | 515.0802 | 1.051483 | 128.4268 | 0.01220798 | 0.2583682 | 0.01051483 | 12.38174 | 0.01033473
127 | 518.7874 | 1.061436 | 129.4268 | 0.01058853 | 0.2606752 | 0.01061436 | 12.47085 | 0.01042701
128 | 521.6829 | 1.069551 | 130.4268 | 0.01080728 | 0.2626524 | 0.01069551 | 12.54045 | 0.0105061
129 | 524.5067 | 1.076714 | 131.4268 | 0.01197743 | 0.2647262 | 0.01076714 | 12.60833 | 0.01058905
130 | 526.3494 | 1.084213 | 132.4268 | 0.0128113 | 0.26614 | 0.01084213 | 12.65263 | 0.0106456
131 | 529.0935 | 1.092496 | 133.4268 | 0.01286197 | 0.2682232 | 0.01092496 | 12.71859 | 0.01072893
132 | 531.7296 | 1.100314 | 134.4268 | 0.01337755 | 0.2699616 | 0.01100314 | 12.78196 | 0.01079847
133 | 533.6126 | 1.107169 | 135.4268 | 0.01485515 | 0.2716595 | 0.01107169 | 12.82723 | 0.01086638
134 | 535.9914 | 1.1136 | 136.4268 | 0.01675832 | 0.2732983 | 0.011136 | 12.88441 | 0.01093193
135 | 539.7128 | 1.125269 | 137.4268 | 0.01342225 | 0.2758746 | 0.01125269 | 12.97387 | 0.01103499
136 | 542.3658 | 1.133205 | 138.4268 | 0.01381981 | 0.2777206 | 0.01133205 | 13.03764 | 0.01110882
137 | 545.4026 | 1.142106 | 139.4268 | 0.01325178 | 0.2797226 | 0.01142106 | 13.11064 | 0.0111889
138 | 547.0712 | 1.147996 | 140.4268 | 0.01569498 | 0.2814251 | 0.01147996 | 13.15075 | 0.01125701
139 | 551.0947 | 1.156983 | 141.4268 | 0.01504111 | 0.2838986 | 0.01156983 | 13.24747 | 0.01135594
140 | 552.8166 | 1.164604 | 142.4268 | 0.01575339 | 0.2853095 | 0.01164604 | 13.28886 | 0.01141238
141 | 555.6091 | 1.17377 | 143.4268 | 0.01492071 | 0.2872749 | 0.0117377 | 13.35599 | 0.011491
142 | 559.0223 | 1.182679 | 144.4268 | 0.01434553 | 0.2897034 | 0.01182679 | 13.43804 | 0.01158814
143 | 561.6962 | 1.190901 | 145.4268 | 0.01445711 | 0.2916731 | 0.01190901 | 13.50231 | 0.01166693
144 | 564.022 | 1.197892 | 146.4268 | 0.01579881 | 0.2935866 | 0.01197892 | 13.55822 | 0.01174346
145 | 566.7765 | 1.206958 | 147.4268 | 0.01506627 | 0.295602 | 0.01206958 | 13.62443 | 0.01182408
146 | 569.6604 | 1.21739 | 148.4268 | 0.01296759 | 0.2978076 | 0.0121739 | 13.69376 | 0.0119123
147 | 572.8237 | 1.226882 | 149.4268 | 0.01180947 | 0.3002445 | 0.01226882 | 13.7698 | 0.01200978
148 | 575.2952 | 1.233276 | 150.4268 | 0.01374841 | 0.3022976 | 0.01233276 | 13.82921 | 0.0120919
149 | 578.0996 | 1.243726 | 151.4268 | 0.01163185 | 0.3045077 | 0.01243726 | 13.89663 | 0.01218031
150 | 580.5659 | 1.25193 | 152.4268 | 0.01176119 | 0.3064613 | 0.0125193 | 13.95591 | 0.01225845
151 | 582.3032 | 1.259862 | 153.4268 | 0.01216233 | 0.3081442 | 0.01259862 | 13.99767 | 0.01232577
152 | 585.2087 | 1.268699 | 154.4268 | 0.01165867 | 0.3104714 | 0.01268699 | 14.06752 | 0.01241886
153 | 586.5418 | 1.27553 | 155.4268 | 0.0131613 | 0.3119452 | 0.0127553 | 14.09956 | 0.01247781
154 | 588.8596 | 1.284424 | 156.4268 | 0.01260042 | 0.3140849 | 0.01284424 | 14.15528 | 0.0125634
155 | 591.3052 | 1.291376 | 157.4268 | 0.01398146 | 0.3159873 | 0.01291376 | 14.21407 | 0.01263949
156 | 593.9588 | 1.301487 | 158.4268 | 0.01220465 | 0.3180815 | 0.01301487 | 14.27786 | 0.01272326
157 | 596.3723 | 1.309386 | 159.4268 | 0.01263809 | 0.3203514 | 0.01309386 | 14.33587 | 0.01281406
158 | 598.6877 | 1.317709 | 160.4268 | 0.01264942 | 0.3223567 | 0.01317709 | 14.39153 | 0.01289427
159 | 601.0001 | 1.326098 | 161.4268 | 0.01259279 | 0.3242788 | 0.01326098 | 14.44712 | 0.01297115
160 | 602.8477 | 1.334031 | 162.4268 | 0.01299393 | 0.3260479 | 0.01334031 | 14.49153 | 0.01304192
161 | 605.547 | 1.34334 | 163.4268 | 0.0120182 | 0.3284969 | 0.0134334 | 14.55642 | 0.01313988
162 | 607.6006 | 1.350968 | 164.4268 | 0.01272333 | 0.3303353 | 0.01350968 | 14.60578 | 0.01321341
163 | 610.2036 | 1.360284 | 165.4268 | 0.01174045 | 0.3324515 | 0.01360284 | 14.66836 | 0.01329806
164 | 611.6578 | 1.366246 | 166.4268 | 0.01411211 | 0.334374 | 0.01366246 | 14.70331 | 0.01337496
165 | 614.3467 | 1.376703 | 167.4268 | 0.0119884 | 0.3365043 | 0.01376703 | 14.76795 | 0.01346017
166 | 615.6135 | 1.383312 | 168.4268 | 0.01371276 | 0.3385129 | 0.01383312 | 14.7984 | 0.01354052
167 | 617.5015 | 1.390818 | 169.4268 | 0.01453948 | 0.3403012 | 0.01390818 | 14.84379 | 0.01361205
168 | 618.8801 | 1.400081 | 170.4268 | 0.01361024 | 0.3421731 | 0.01400081 | 14.87693 | 0.01368692
169 | 620.7275 | 1.407051 | 171.4268 | 0.0149734 | 0.3440041 | 0.01407051 | 14.92134 | 0.01376016
170 | 623.7377 | 1.416553 | 172.4268 | 0.01380456 | 0.3466671 | 0.01416553 | 14.9937 | 0.01386669
171 | 625.6066 | 1.425015 | 173.4268 | 0.01367652 | 0.3486947 | 0.01425015 | 15.03862 | 0.01394779
172 | 627.5502 | 1.433451 | 174.4268 | 0.01357341 | 0.350826 | 0.01433451 | 15.08534 | 0.01403304
173 | 630.1691 | 1.443919 | 175.4268 | 0.01143897 | 0.3532066 | 0.01443919 | 15.1483 | 0.01412826
174 | 632.2609 | 1.451987 | 176.4268 | 0.01170421 | 0.3552707 | 0.01451987 | 15.19858 | 0.01421083
175 | 633.5298 | 1.458889 | 177.4268 | 0.01313531 | 0.357128 | 0.01458889 | 15.22908 | 0.01428512
176 | 635.2973 | 1.46769 | 178.4268 | 0.01266742 | 0.3593144 | 0.0146769 | 15.27157 | 0.01437258
177 | 636.7372 | 1.474378 | 179.4268 | 0.0143131 | 0.3610529 | 0.01474378 | 15.30618 | 0.01444212
178 | 638.3848 | 1.482958 | 180.4268 | 0.01406693 | 0.3633031 | 0.01482958 | 15.34579 | 0.01453213
179 | 640.154 | 1.492349 | 181.4268 | 0.01300895 | 0.3652591 | 0.01492349 | 15.38832 | 0.01461036
180 | 641.9593 | 1.501744 | 182.4268 | 0.01194739 | 0.3675528 | 0.01501744 | 15.43171 | 0.01470211
181 | 644.6894 | 1.509572 | 183.4268 | 0.01245224 | 0.3697604 | 0.01509572 | 15.49734 | 0.01479041
182 | 645.6718 | 1.516732 | 184.4268 | 0.01362586 | 0.3716245 | 0.01516732 | 15.52096 | 0.01486498
183 | 646.3494 | 1.524786 | 185.4268 | 0.01390541 | 0.3733412 | 0.01524786 | 15.53724 | 0.01493365
184 | 647.2088 | 1.53132 | 186.4268 | 0.01570487 | 0.3751484 | 0.0153132 | 15.5579 | 0.01500594
185 | 649.6945 | 1.541022 | 187.4268 | 0.01433587 | 0.377687 | 0.01541022 | 15.61766 | 0.01510748
186 | 651.8344 | 1.55007 | 188.4268 | 0.01362121 | 0.3800609 | 0.0155007 | 15.6691 | 0.01520244
187 | 652.9155 | 1.558707 | 189.4268 | 0.01331782 | 0.3820274 | 0.01558707 | 15.69508 | 0.0152811
188 | 654.2845 | 1.56547 | 190.4268 | 0.01488841 | 0.3839478 | 0.0156547 | 15.72799 | 0.01535791
189 | 655.0396 | 1.572998 | 191.4268 | 0.01569366 | 0.3858145 | 0.01572998 | 15.74614 | 0.01543258
190 | 656.1183 | 1.581373 | 192.4268 | 0.01565135 | 0.3877138 | 0.01581373 | 15.77207 | 0.01550855
191 | 656.9657 | 1.587481 | 193.4268 | 0.01787639 | 0.3896573 | 0.01587481 | 15.79244 | 0.01558629
192 | 658.6238 | 1.597499 | 194.4268 | 0.01619255 | 0.3919533 | 0.01597499 | 15.8323 | 0.01567813
193 | 660.4758 | 1.607362 | 195.4268 | 0.0146625 | 0.3943091 | 0.01607362 | 15.87682 | 0.01577236
194 | 661.9769 | 1.615573 | 196.4268 | 0.01478469 | 0.3966395 | 0.01615573 | 15.91291 | 0.01586558
195 | 662.7588 | 1.623355 | 197.4268 | 0.01533604 | 0.3985866 | 0.01623355 | 15.9317 | 0.01594346
196 | 664.3381 | 1.632586 | 198.4268 | 0.01443899 | 0.401059 | 0.01632586 | 15.96967 | 0.01604236
197 | 665.6933 | 1.641966 | 199.4268 | 0.01339173 | 0.4031704 | 0.01641966 | 16.00224 | 0.01612681
198 | 666.0349 | 1.648886 | 200.4268 | 0.01480496 | 0.4051877 | 0.01648886 | 16.01045 | 0.01620751
199 | 666.6481 | 1.657273 | 201.4268 | 0.01475191 | 0.4071705 | 0.01657273 | 16.0252 | 0.01628682
200 | 668.393 | 1.666499 | 202.4268 | 0.01385856 | 0.4096902 | 0.01666499 | 16.06714 | 0.01638761
201 | 669.397 | 1.675533 | 203.4268 | 0.0131582 | 0.4119331 | 0.01675533 | 16.09127 | 0.01647733
202 | 670.2214 | 1.683873 | 204.4268 | 0.01315165 | 0.4141186 | 0.01683873 | 16.11109 | 0.01656474
203 | 670.1094 | 1.691122 | 205.4268 | 0.01423585 | 0.4159857 | 0.01691122 | 16.1084 | 0.01663943
204 | 671.3036 | 1.700234 | 206.4268 | 0.01345682 | 0.4181764 | 0.01700234 | 16.13711 | 0.01672705
205 | 671.7209 | 1.709644 | 207.4268 | 0.01238096 | 0.420476 | 0.01709644 | 16.14714 | 0.01681904
206 | 672.7688 | 1.718055 | 208.4268 | 0.01230288 | 0.4224704 | 0.01718055 | 16.17233 | 0.01689882
207 | 672.9099 | 1.725844 | 209.4268 | 0.01284707 | 0.424528 | 0.01725844 | 16.17572 | 0.01698112
208 | 672.5635 | 1.734628 | 210.4268 | 0.01239705 | 0.4262248 | 0.01734628 | 16.16739 | 0.01704899
209 | 671.9506 | 1.740392 | 211.4268 | 0.01496542 | 0.427958 | 0.01740392 | 16.15266 | 0.01711832
210 | 671.8493 | 1.74762 | 212.4268 | 0.01607108 | 0.4296339 | 0.0174762 | 16.15022 | 0.01718535
211 | 671.8838 | 1.756132 | 213.4268 | 0.01589286 | 0.4316413 | 0.01756132 | 16.15105 | 0.01726565
212 | 671.3549 | 1.763231 | 214.4268 | 0.01712727 | 0.433337 | 0.01763231 | 16.13834 | 0.01733348
213 | 670.9171 | 1.76999 | 215.4268 | 0.01870143 | 0.4347177 | 0.0176999 | 16.12781 | 0.01738871
214 | 670.4258 | 1.777471 | 216.4268 | 0.0195533 | 0.4364337 | 0.01777471 | 16.11601 | 0.01745735
215 | 670.4495 | 1.785618 | 217.4268 | 0.01973987 | 0.4382531 | 0.01785618 | 16.11658 | 0.01753012
216 | 669.448 | 1.791962 | 218.4268 | 0.02172887 | 0.4396351 | 0.01791962 | 16.0925 | 0.0175854
217 | 669.7172 | 1.800867 | 219.4268 | 0.02115726 | 0.4418805 | 0.01800867 | 16.09897 | 0.01767522
218 | 671.1128 | 1.810466 | 220.4268 | 0.01989186 | 0.4442618 | 0.01810466 | 16.13252 | 0.01777047
219 | 670.9161 | 1.818405 | 221.4268 | 0.02028584 | 0.446058 | 0.01818405 | 16.12779 | 0.01784232
220 | 670.0446 | 1.82583 | 222.4268 | 0.02119482 | 0.4475505 | 0.0182583 | 16.10684 | 0.01790202
221 | 670.8712 | 1.836162 | 223.4268 | 0.01919627 | 0.449913 | 0.01836162 | 16.12671 | 0.01799652
222 | 671.2462 | 1.844923 | 224.4268 | 0.01876771 | 0.4521253 | 0.01844923 | 16.13572 | 0.01808501
223 | 671.3494 | 1.854383 | 225.4268 | 0.01764178 | 0.4541295 | 0.01854383 | 16.13821 | 0.01816518
224 | 672.9073 | 1.86578 | 226.4268 | 0.01457751 | 0.4570855 | 0.0186578 | 16.17566 | 0.01828342
225 | 673.4294 | 1.875705 | 227.4268 | 0.01298666 | 0.4594503 | 0.01875705 | 16.18821 | 0.01837801
226 | 672.6375 | 1.885335 | 228.4268 | 0.01168907 | 0.4611142 | 0.01885335 | 16.16917 | 0.01844457
227 | 672.6071 | 1.893336 | 229.4268 | 0.01202226 | 0.4632167 | 0.01893336 | 16.16844 | 0.01852867
228 | 671.4185 | 1.901607 | 230.4268 | 0.01208377 | 0.4648577 | 0.01901607 | 16.13987 | 0.01859431
229 | 670.7447 | 1.910327 | 231.4268 | 0.01169813 | 0.4665857 | 0.01910327 | 16.12367 | 0.01866343
230 | 670.421 | 1.918738 | 232.4268 | 0.01162004 | 0.4685581 | 0.01918738 | 16.11589 | 0.01874233
231 | 669.2721 | 1.926266 | 233.4268 | 0.0124253 | 0.4701171 | 0.01926266 | 16.08827 | 0.01880468
232 | 668.0744 | 1.932982 | 234.4268 | 0.01404238 | 0.4715572 | 0.01932982 | 16.05948 | 0.01886229
233 | 668.4542 | 1.943214 | 235.4268 | 0.01214397 | 0.4736151 | 0.01943214 | 16.06861 | 0.01894461
234 | 668.3524 | 1.952584 | 236.4268 | 0.01110745 | 0.475655 | 0.01952584 | 16.06616 | 0.0190262
235 | 667.5552 | 1.96082 | 237.4268 | 0.0112046 | 0.4771606 | 0.0196082 | 16.047 | 0.01908642
236 | 666.2457 | 1.967697 | 238.4268 | 0.01266074 | 0.4786565 | 0.01967697 | 16.01552 | 0.01914626
237 | 665.7607 | 1.976187 | 239.4268 | 0.01250398 | 0.4804405 | 0.01976187 | 16.00386 | 0.01921762
238 | 665.7516 | 1.985661 | 240.4268 | 0.01136374 | 0.4823665 | 0.01985661 | 16.00364 | 0.01929466
239 | 664.2602 | 1.991604 | 241.4268 | 0.01375341 | 0.4838317 | 0.01991604 | 15.96779 | 0.01935327
240 | 663.1788 | 1.999351 | 242.4268 | 0.0143404 | 0.4850169 | 0.01999351 | 15.9418 | 0.01940068
241 | 662.7826 | 2.008213 | 243.4268 | 0.01381183 | 0.4866463 | 0.02008213 | 15.93227 | 0.01946585
242 | 661.3788 | 2.015952 | 244.4268 | 0.01440597 | 0.4879526 | 0.02015952 | 15.89853 | 0.01951811
243 | 660.5355 | 2.020858 | 245.4268 | 0.01783276 | 0.4890416 | 0.02020858 | 15.87826 | 0.01956166
244 | 659.2889 | 2.02873 | 246.4268 | 0.01829457 | 0.4902065 | 0.0202873 | 15.84829 | 0.01960826
245 | 658.6144 | 2.037445 | 247.4268 | 0.01791263 | 0.4917348 | 0.02037445 | 15.83208 | 0.01966939
246 | 635.4016 | 2.046043 | 248.4268 | 0.01764846 | 0.4757579 | 0.02046043 | 15.27408 | 0.01903032

## ZHA
| Axial Force | Axial Displacement | Time | Axial Displacement Error | Axial 634.12F | Strain [mm/mm] | Stress[MPa] | StrainExt[mm/mm]
0 | 1.093768 | 0.0004792213 | 3.450684 | 0.005588562 | 0.0001216664 | 4.792213e-06 | 0.02629251 | 4.866656e-06 | Resultados
1 | 0.6900518 | -0.0003325939 | 4.450684 | 0.01473371 | 9.200719e-05 | -3.325939e-06 | 0.01658778 | 3.680288e-06 | 668.7592 | Max Force
2 | 0.8348376 | 0.0002717972 | 5.450684 | 0.02246265 | 0.0002222809 | 2.717972e-06 | 0.02006821 | 8.891237e-06 | 0.03017832 | MaxStrain
3 | 0.9822776 | -0.0003790855 | 6.450684 | 0.03144687 | 0.0001918117 | -3.790855e-06 | 0.02361244 | 7.672469e-06 | 0.03282365 | MaxStrainExt
4 | 0.8310308 | 0.0007402897 | 7.450684 | 0.03866083 | 0.0001854561 | 7.402897e-06 | 0.0199767 | 7.418245e-06 | 842.2977 | Modulo Young
5 | 1.429103 | 0.001162291 | 8.450684 | 0.04657216 | 0.0001651251 | 1.162291e-05 | 0.03435344 | 6.605002e-06 | 875.572 | Modulo Young Extensometro
6 | 1.336972 | 0.0009477138 | 9.450684 | 0.05512007 | 0.000229502 | 9.477138e-06 | 0.03213874 | 9.180079e-06 | 0.1996558 | Resiliencia
7 | 1.178146 | 0.002156496 | 10.45068 | 0.06224462 | 0.0002160845 | 2.156496e-05 | 0.02832083 | 8.643381e-06 | 0.3412022 | Tenacidad
8 | 1.940376 | 0.002417564 | 11.45068 | 0.07031689 | 0.0002977644 | 2.417564e-05 | 0.04664365 | 1.191058e-05
9 | 1.933624 | 0.002034903 | 12.45068 | 0.07903288 | 0.0004548044 | 2.034903e-05 | 0.04648134 | 1.819218e-05
10 | 2.142403 | 0.002692938 | 13.45068 | 0.08670818 | 0.000389795 | 2.692938e-05 | 0.05150007 | 1.55918e-05
11 | 1.910946 | 0.002453327 | 14.45068 | 0.09528113 | 0.00049673 | 2.453327e-05 | 0.0459362 | 1.98692e-05
12 | 2.392207 | 0.003762245 | 15.45068 | 0.1023055 | 0.0005278602 | 3.762245e-05 | 0.05750497 | 2.111441e-05
13 | 2.593373 | 0.004835129 | 16.45068 | 0.109566 | 0.0007062063 | 4.835129e-05 | 0.06234069 | 2.824825e-05
14 | 2.859987 | 0.004906654 | 17.45068 | 0.1178278 | 0.0006047737 | 4.906654e-05 | 0.06874968 | 2.419095e-05
15 | 2.661603 | 0.004971027 | 18.45068 | 0.1260968 | 0.0008395139 | 4.971027e-05 | 0.06398085 | 3.358056e-05
16 | 3.340829 | 0.005550385 | 19.45068 | 0.1338507 | 0.0008823437 | 5.550385e-05 | 0.08030838 | 3.529375e-05
17 | 3.172515 | 0.005786419 | 20.45068 | 0.141948 | 0.0009646459 | 5.786419e-05 | 0.07626239 | 3.858584e-05
18 | 3.532169 | 0.006512404 | 21.45068 | 0.1495554 | 0.001132109 | 6.512404e-05 | 0.08490791 | 4.528436e-05
19 | 3.509759 | 0.007299185 | 22.45068 | 0.1571019 | 0.001215466 | 7.299185e-05 | 0.08436921 | 4.861862e-05
20 | 4.036853 | 0.006608963 | 23.45068 | 0.1661255 | 0.001254923 | 6.608963e-05 | 0.09703973 | 5.01969e-05
21 | 4.023779 | 0.007681847 | 24.45068 | 0.173386 | 0.00141267 | 7.681847e-05 | 0.09672547 | 5.650681e-05
22 | 4.239148 | 0.008103848 | 25.45068 | 0.1812973 | 0.001516064 | 8.103848e-05 | 0.1019026 | 6.064258e-05
23 | 4.750688 | 0.009824038 | 26.45068 | 0.1879104 | 0.001774964 | 9.824038e-05 | 0.1141992 | 7.099854e-05
24 | 129.464 | 0.2411521 | 27.45068 | -0.03508425 | 0.05863474 | 0.002411521 | 3.112116 | 0.00234539
25 | 131.2062 | 0.2472174 | 28.45068 | -0.03281629 | 0.05984753 | 0.002472174 | 3.153995 | 0.002393901
26 | 134.1534 | 0.2537012 | 29.45068 | -0.03096674 | 0.06155657 | 0.002537012 | 3.22484 | 0.002462263
27 | 136.3671 | 0.2606213 | 30.45068 | -0.02955352 | 0.0628668 | 0.002606213 | 3.278056 | 0.002514672
28 | 139.0466 | 0.2657354 | 31.45068 | -0.02633426 | 0.06433945 | 0.002657354 | 3.342467 | 0.002573578
29 | 142.5713 | 0.2729952 | 32.45068 | -0.02526078 | 0.06606046 | 0.002729952 | 3.427194 | 0.002642419
30 | 145.5116 | 0.2797937 | 33.45068 | -0.02372596 | 0.06757115 | 0.002797937 | 3.497874 | 0.002702846
31 | 149.0206 | 0.2871752 | 34.45068 | -0.02277404 | 0.06936285 | 0.002871752 | 3.582225 | 0.002774514
32 | 152.1458 | 0.2935195 | 35.45068 | -0.02078503 | 0.07071453 | 0.002935195 | 3.657351 | 0.002828581
33 | 154.4396 | 0.2995133 | 36.45068 | -0.01844555 | 0.07220473 | 0.002995133 | 3.712491 | 0.002888189
34 | 161.4272 | 0.3130031 | 37.45068 | -0.02360192 | 0.0753411 | 0.003130031 | 3.880463 | 0.003013644
35 | 163.1908 | 0.3167331 | 38.45068 | -0.01899865 | 0.07626335 | 0.003167331 | 3.922856 | 0.003050534
36 | 168.9061 | 0.3288245 | 39.45068 | -0.02275673 | 0.07912885 | 0.003288245 | 4.060244 | 0.003165154
37 | 168.8997 | 0.3305948 | 40.45068 | -0.01619366 | 0.07943003 | 0.003305948 | 4.060089 | 0.003177201
38 | 174.1475 | 0.3410733 | 41.45068 | -0.0183388 | 0.08187284 | 0.003410733 | 4.186239 | 0.003274914
39 | 178.0945 | 0.3492022 | 42.45068 | -0.01813435 | 0.08381371 | 0.003492022 | 4.281119 | 0.003352549
40 | 181.3328 | 0.3565049 | 43.45068 | -0.01710379 | 0.08564913 | 0.003565049 | 4.358961 | 0.003425965
41 | 184.4846 | 0.3627169 | 44.45068 | -0.01498243 | 0.08709665 | 0.003627169 | 4.434727 | 0.003483866
42 | 187.899 | 0.3703558 | 45.45068 | -0.01428804 | 0.08877416 | 0.003703558 | 4.516802 | 0.003550967
43 | 193.2621 | 0.3813923 | 46.45068 | -0.01699111 | 0.09133943 | 0.003813923 | 4.645723 | 0.003653577
44 | 197.0183 | 0.3887594 | 47.45068 | -0.01602492 | 0.09328293 | 0.003887594 | 4.736018 | 0.003731317
45 | 199.6798 | 0.3950715 | 48.45068 | -0.01400369 | 0.09470693 | 0.003950715 | 4.799995 | 0.003788277
46 | 202.5887 | 0.4019093 | 49.45068 | -0.01250821 | 0.09631037 | 0.004019093 | 4.86992 | 0.003852415
47 | 208.4052 | 0.4140365 | 50.45068 | -0.01630205 | 0.0988629 | 0.004140365 | 5.009741 | 0.003954516
48 | 211.1787 | 0.4202271 | 51.45068 | -0.01415923 | 0.1003573 | 0.004202271 | 5.076411 | 0.004014294
49 | 214.4993 | 0.4271579 | 52.45068 | -0.01275674 | 0.1021612 | 0.004271579 | 5.156232 | 0.004086446
50 | 216.9696 | 0.4333377 | 53.45068 | -0.01060322 | 0.1033954 | 0.004333377 | 5.215616 | 0.004135815
51 | 223.0697 | 0.4449749 | 54.45068 | -0.0139071 | 0.1062432 | 0.004449749 | 5.362252 | 0.004249729
52 | 225.0077 | 0.4503214 | 55.45068 | -0.01092029 | 0.1073457 | 0.004503214 | 5.408838 | 0.004293826
53 | 227.7164 | 0.4570878 | 56.45068 | -0.00935328 | 0.1089356 | 0.004570878 | 5.473952 | 0.004357424
54 | 230.4488 | 0.4640043 | 57.45068 | -0.007936477 | 0.1104247 | 0.004640043 | 5.539634 | 0.004416987
55 | 232.8838 | 0.4694331 | 58.45068 | -0.005031914 | 0.1116487 | 0.004694331 | 5.598169 | 0.004465948
56 | 237.5898 | 0.478524 | 59.45068 | -0.005789489 | 0.1138222 | 0.00478524 | 5.711294 | 0.004552887
57 | 242.1283 | 0.4887843 | 60.45068 | -0.007716507 | 0.116046 | 0.004887843 | 5.820392 | 0.004641839
58 | 246.7936 | 0.4986656 | 61.45068 | -0.00926444 | 0.1185687 | 0.004986656 | 5.932539 | 0.004742747
59 | 253.0947 | 0.5120766 | 62.45068 | -0.01434213 | 0.1216952 | 0.005120766 | 6.084006 | 0.004867807
60 | 258.6952 | 0.5233741 | 63.45068 | -0.01730627 | 0.1243092 | 0.005233741 | 6.218634 | 0.00497237
61 | 260.9347 | 0.5300474 | 64.45068 | -0.01564628 | 0.125716 | 0.005300474 | 6.272469 | 0.005028642
62 | 261.9991 | 0.5334306 | 65.45068 | -0.01069611 | 0.1264223 | 0.005334306 | 6.298056 | 0.005056891
63 | 264.0289 | 0.5376256 | 66.45068 | -0.006557763 | 0.127502 | 0.005376256 | 6.346849 | 0.005100079
64 | 266.1768 | 0.5441451 | 67.45068 | -0.004743933 | 0.1290111 | 0.005441451 | 6.39848 | 0.005160444
65 | 270.9989 | 0.5545163 | 68.45068 | -0.006781816 | 0.1311601 | 0.005545163 | 6.514397 | 0.005246405
66 | 275.6273 | 0.5631816 | 69.45068 | -0.007113814 | 0.1335815 | 0.005631816 | 6.625657 | 0.005343262
67 | 279.3585 | 0.5715716 | 70.45068 | -0.007170439 | 0.1354379 | 0.005715716 | 6.715348 | 0.005417517
68 | 283.4288 | 0.5817068 | 71.45068 | -0.008972287 | 0.1378108 | 0.005817068 | 6.813193 | 0.00551243
69 | 288.6586 | 0.5926859 | 72.45068 | -0.01161814 | 0.1403815 | 0.005926859 | 6.938908 | 0.005615258
70 | 293.9373 | 0.6039334 | 73.45068 | -0.01453221 | 0.1431599 | 0.006039334 | 7.065799 | 0.005726398
71 | 296.8088 | 0.6116545 | 74.45068 | -0.01392001 | 0.14477 | 0.006116545 | 7.134826 | 0.0057908
72 | 300.9851 | 0.6218934 | 75.45068 | -0.01582557 | 0.147004 | 0.006218934 | 7.235219 | 0.005880161
73 | 303.3984 | 0.6276691 | 76.45068 | -0.01326793 | 0.1483214 | 0.006276691 | 7.29323 | 0.005932856
74 | 304.8875 | 0.6310773 | 77.45068 | -0.008342802 | 0.1491638 | 0.006310773 | 7.329027 | 0.00596655
75 | 306.767 | 0.636853 | 78.45068 | -0.005785167 | 0.1503692 | 0.00636853 | 7.374207 | 0.006014766
76 | 310.5281 | 0.6453788 | 79.45068 | -0.00597769 | 0.1524065 | 0.006453788 | 7.464618 | 0.00609626
77 | 316.4332 | 0.6576026 | 80.45068 | -0.009868086 | 0.1552635 | 0.006576026 | 7.606567 | 0.006210539
78 | 319.7169 | 0.6655741 | 81.45068 | -0.009506285 | 0.157002 | 0.006655741 | 7.685503 | 0.006280082
79 | 321.9925 | 0.671103 | 82.45068 | -0.006701827 | 0.158262 | 0.00671103 | 7.740205 | 0.006330481
80 | 324.2519 | 0.6768536 | 83.45068 | -0.004119158 | 0.1595713 | 0.006768536 | 7.794516 | 0.006382854
81 | 326.9968 | 0.6858408 | 84.45068 | -0.004773021 | 0.1613469 | 0.006858408 | 7.8605 | 0.006453876
82 | 330.5836 | 0.6930971 | 85.45068 | -0.003695965 | 0.163322 | 0.006930971 | 7.94672 | 0.006532879
83 | 333.7739 | 0.7004249 | 86.45068 | -0.002690434 | 0.1649625 | 0.007004249 | 8.023411 | 0.006598501
84 | 338.625 | 0.7117796 | 87.45068 | -0.005711794 | 0.167682 | 0.007117796 | 8.140024 | 0.006707279
85 | 342.5397 | 0.7220793 | 88.45068 | -0.007678151 | 0.1696069 | 0.007220793 | 8.234127 | 0.006784275
86 | 344.5457 | 0.7273328 | 89.45068 | -0.00459832 | 0.1711028 | 0.007273328 | 8.282347 | 0.006844113
87 | 346.9878 | 0.7343388 | 90.45068 | -0.003270924 | 0.1724792 | 0.007343388 | 8.341053 | 0.006899167
88 | 348.7426 | 0.7389843 | 91.45068 | 0.0004168153 | 0.1736937 | 0.007389843 | 8.383237 | 0.006947748
89 | 350.9936 | 0.7451355 | 92.45068 | 0.002598941 | 0.1750273 | 0.007451355 | 8.437346 | 0.007001092
90 | 355.0064 | 0.7538223 | 93.45068 | 0.002245486 | 0.1771574 | 0.007538223 | 8.533808 | 0.007086297
91 | 360.1886 | 0.7651913 | 94.45068 | -0.0007901788 | 0.1796552 | 0.007651913 | 8.658379 | 0.007186208
92 | 362.9536 | 0.7723975 | 95.45068 | 0.000336945 | 0.1813584 | 0.007723975 | 8.724846 | 0.007254335
93 | 367.2841 | 0.7828117 | 96.45068 | -0.001743794 | 0.1836915 | 0.007828117 | 8.828946 | 0.007347662
94 | 369.4211 | 0.7902897 | 97.45068 | -0.0008884668 | 0.1853495 | 0.007902897 | 8.880316 | 0.007413978
95 | 371.9385 | 0.7959366 | 98.45068 | 0.001797914 | 0.1867481 | 0.007959366 | 8.94083 | 0.007469924
96 | 373.9472 | 0.8018875 | 99.45068 | 0.004180312 | 0.1879926 | 0.008018875 | 8.989116 | 0.007519705
97 | 378.7819 | 0.8131564 | 100.4507 | 0.001244783 | 0.1906579 | 0.008131564 | 9.105335 | 0.007626314
98 | 381.3523 | 0.8202016 | 101.4507 | 0.00253284 | 0.1922239 | 0.008202016 | 9.167122 | 0.007688956
99 | 385.2866 | 0.828892 | 102.4507 | 0.002175808 | 0.1943109 | 0.00828892 | 9.261697 | 0.007772437
100 | 387.4982 | 0.8358228 | 103.4507 | 0.003578365 | 0.195871 | 0.008358228 | 9.314861 | 0.007834838
101 | 391.0039 | 0.8453322 | 104.4507 | 0.002402365 | 0.1978933 | 0.008453322 | 9.399133 | 0.007915734
102 | 393.5587 | 0.8518589 | 105.4507 | 0.004208982 | 0.1994384 | 0.008518589 | 9.460546 | 0.007977535
103 | 396.2766 | 0.8592582 | 106.4507 | 0.005142987 | 0.2010721 | 0.008592582 | 9.525881 | 0.008042884
104 | 399.3818 | 0.8677662 | 107.4507 | 0.004968345 | 0.2029484 | 0.008677662 | 9.600524 | 0.008117936
105 | 403.8951 | 0.8784091 | 108.4507 | 0.002658665 | 0.2054677 | 0.008784091 | 9.709016 | 0.008218707
106 | 406.8205 | 0.8852363 | 109.4507 | 0.004164875 | 0.2072259 | 0.008852363 | 9.779339 | 0.008289037
107 | 409.9551 | 0.8947849 | 110.4507 | 0.002949595 | 0.2091882 | 0.008947849 | 9.854689 | 0.008367529
108 | 414.5431 | 0.9056819 | 111.4507 | 0.0003859997 | 0.2119643 | 0.009056819 | 9.964977 | 0.008478571
109 | 417.531 | 0.9119833 | 112.4507 | 0.002417922 | 0.2135011 | 0.009119833 | 10.0368 | 0.008540043
110 | 418.3658 | 0.917598 | 113.4507 | 0.00513649 | 0.2146881 | 0.00917598 | 10.05687 | 0.008587526
111 | 421.2333 | 0.9246325 | 114.4507 | 0.006435275 | 0.2161346 | 0.009246325 | 10.1258 | 0.008645382
112 | 424.9099 | 0.9345067 | 115.4507 | 0.004894495 | 0.2183904 | 0.009345067 | 10.21418 | 0.008735616
113 | 428.6585 | 0.9447813 | 116.4507 | 0.002953172 | 0.2205539 | 0.009447813 | 10.30429 | 0.008822157
114 | 432.6513 | 0.9539688 | 117.4507 | 0.002099097 | 0.2229987 | 0.009539688 | 10.40027 | 0.008919948
115 | 435.3127 | 0.9616542 | 118.4507 | 0.002746999 | 0.2247628 | 0.009616542 | 10.46425 | 0.008990512
116 | 439.1644 | 0.9723473 | 119.4507 | 0.0003872514 | 0.2270576 | 0.009723473 | 10.55684 | 0.009082304
117 | 442.1023 | 0.9811985 | 120.4507 | -0.000130713 | 0.2289569 | 0.009811985 | 10.62746 | 0.009158276
118 | 444.4209 | 0.9865522 | 121.4507 | 0.002848923 | 0.2302798 | 0.009865522 | 10.68319 | 0.009211191
119 | 446.4734 | 0.9931934 | 122.4507 | 0.004541099 | 0.2319129 | 0.009931934 | 10.73253 | 0.009276515
120 | 448.6 | 0.9996986 | 123.4507 | 0.006369233 | 0.2334061 | 0.009996986 | 10.78365 | 0.009336245
121 | 450.2301 | 1.006261 | 124.4507 | 0.008140087 | 0.2348773 | 0.01006261 | 10.82284 | 0.009395092
122 | 454.6125 | 1.017022 | 125.4507 | 0.00571239 | 0.2373516 | 0.01017022 | 10.92819 | 0.009494063
123 | 455.5667 | 1.020952 | 126.4507 | 0.01011538 | 0.2382131 | 0.01020952 | 10.95112 | 0.009528523
124 | 458.278 | 1.028287 | 127.4507 | 0.01111376 | 0.2399804 | 0.01028287 | 11.0163 | 0.009599215
125 | 460.3399 | 1.036127 | 128.4507 | 0.01160789 | 0.2416459 | 0.01036127 | 11.06586 | 0.009665835
126 | 462.5118 | 1.042346 | 129.4507 | 0.01372206 | 0.2430395 | 0.01042346 | 11.11807 | 0.009721581
127 | 467.8334 | 1.054441 | 130.4507 | 0.009960413 | 0.246001 | 0.01054441 | 11.246 | 0.009840039
128 | 472.1235 | 1.066121 | 131.4507 | 0.006613612 | 0.2486767 | 0.01066121 | 11.34912 | 0.009947068
129 | 475.6427 | 1.076256 | 132.4507 | 0.004811764 | 0.2508766 | 0.01076256 | 11.43372 | 0.01003507
130 | 480.7285 | 1.088966 | 133.4507 | 0.0004349947 | 0.2540561 | 0.01088966 | 11.55597 | 0.01016224
131 | 483.0149 | 1.097099 | 134.4507 | 0.0006358624 | 0.2558233 | 0.01097099 | 11.61094 | 0.01023293
132 | 485.4535 | 1.103704 | 135.4507 | 0.00236392 | 0.2574304 | 0.01103704 | 11.66956 | 0.01029721
133 | 486.2699 | 1.108264 | 136.4507 | 0.00613749 | 0.2583692 | 0.01108264 | 11.68918 | 0.01033477
134 | 488.392 | 1.115631 | 137.4507 | 0.007103682 | 0.2600479 | 0.01115631 | 11.74019 | 0.01040192
135 | 490.6382 | 1.123781 | 138.4507 | 0.007286668 | 0.2617951 | 0.01123781 | 11.79419 | 0.0104718
136 | 493.8323 | 1.131538 | 139.4507 | 0.007863045 | 0.263632 | 0.01131538 | 11.87097 | 0.01054528
137 | 495.7856 | 1.138687 | 140.4507 | 0.009047389 | 0.2652974 | 0.01138687 | 11.91792 | 0.01061189
138 | 499.237 | 1.147456 | 141.4507 | 0.008611679 | 0.2675445 | 0.01147456 | 12.00089 | 0.01070178
139 | 500.563 | 1.153961 | 142.4507 | 0.01043975 | 0.2690706 | 0.01153961 | 12.03276 | 0.01076282
140 | 504.4579 | 1.16518 | 143.4507 | 0.007554293 | 0.2712271 | 0.0116518 | 12.12639 | 0.01084908
141 | 508.3296 | 1.176428 | 144.4507 | 0.004640222 | 0.2739467 | 0.01176428 | 12.21946 | 0.01095787
142 | 511.4636 | 1.18627 | 145.4507 | 0.003131628 | 0.2761373 | 0.0118627 | 12.2948 | 0.01104549
143 | 512.6324 | 1.191845 | 146.4507 | 0.005889535 | 0.2774515 | 0.01191845 | 12.32289 | 0.01109806
144 | 515.2655 | 1.199784 | 147.4507 | 0.006283522 | 0.2792318 | 0.01199784 | 12.38619 | 0.01116927
145 | 517.9747 | 1.207817 | 148.4507 | 0.006584525 | 0.2812341 | 0.01207817 | 12.45131 | 0.01124937
146 | 520.0749 | 1.214383 | 149.4507 | 0.008351922 | 0.2828642 | 0.01214383 | 12.5018 | 0.01131457
147 | 521.3342 | 1.220723 | 150.4507 | 0.01034451 | 0.2843604 | 0.01220723 | 12.53207 | 0.01137442
148 | 523.4781 | 1.227064 | 151.4507 | 0.01233709 | 0.2860672 | 0.01227064 | 12.58361 | 0.01144269
149 | 526.8566 | 1.237689 | 152.4507 | 0.01004529 | 0.2883155 | 0.01237689 | 12.66482 | 0.01153262
150 | 530.179 | 1.247599 | 153.4507 | 0.008468747 | 0.2905719 | 0.01247599 | 12.74469 | 0.01162288
151 | 531.6739 | 1.25453 | 154.4507 | 0.009871244 | 0.2922088 | 0.0125453 | 12.78062 | 0.01168835
152 | 534.4792 | 1.261865 | 155.4507 | 0.01086962 | 0.2941515 | 0.01261865 | 12.84806 | 0.01176606
153 | 536.705 | 1.271285 | 156.4507 | 0.00978303 | 0.296099 | 0.01271285 | 12.90156 | 0.01184396
154 | 540.4128 | 1.280555 | 157.4507 | 0.00884664 | 0.2984429 | 0.01280555 | 12.99069 | 0.01193772
155 | 543.390625 | 1.290797 | 158.4507 | 0.006937504 | 0.3009686 | 0.01290797 | 13.06227 | 0.01203874
156 | 546.5421 | 1.300035 | 159.4507 | 0.006033301 | 0.303264 | 0.01300035 | 13.13803 | 0.01213056
157 | 549.261 | 1.310649 | 160.4507 | 0.003752232 | 0.3056171 | 0.01310649 | 13.20339 | 0.01222469
158 | 551.40625 | 1.318223 | 161.4507 | 0.004510999 | 0.3072802 | 0.01318223 | 13.25496 | 0.01229121
159 | 553.8726 | 1.326013 | 162.4507 | 0.005055189 | 0.3092371 | 0.01326013 | 13.31425 | 0.01236948
160 | 554.7289 | 1.331978 | 163.4507 | 0.007423401 | 0.3107348 | 0.01331978 | 13.33483 | 0.01242939
161 | 556.4106 | 1.339256 | 164.4507 | 0.008478999 | 0.3124305 | 0.01339256 | 13.37525 | 0.01249722
162 | 558.6096 | 1.347967 | 165.4507 | 0.00810051 | 0.3145107 | 0.01347967 | 13.42811 | 0.01258043
163 | 560.5947 | 1.354004 | 166.4507 | 0.01039708 | 0.3159768 | 0.01354004 | 13.47583 | 0.01263907
164 | 560.8254 | 1.360456 | 167.4507 | 0.0122788 | 0.3173768 | 0.01360456 | 13.48138 | 0.01269507
165 | 564.3139 | 1.370369 | 168.4507 | 0.01069868 | 0.319767 | 0.01370369 | 13.56524 | 0.01279068
166 | 568.3167 | 1.381266 | 169.4507 | 0.00813508 | 0.3225237 | 0.01381266 | 13.66146 | 0.01290095
167 | 571.772 | 1.39232 | 170.4507 | 0.005414128 | 0.3251902 | 0.0139232 | 13.74452 | 0.01300761
168 | 573.6362 | 1.400474 | 171.4507 | 0.005593538 | 0.3271849 | 0.01400474 | 13.78933 | 0.0130874
169 | 575.8365 | 1.407841 | 172.4507 | 0.00655973 | 0.3291965 | 0.01407841 | 13.84222 | 0.01316786
170 | 577.8635 | 1.416342 | 173.4507 | 0.006392241 | 0.3311235 | 0.01416342 | 13.89095 | 0.01324494
171 | 578.5615 | 1.4217 | 174.4507 | 0.0093683 | 0.3325203 | 0.014217 | 13.90773 | 0.01330081
172 | 579.9686 | 1.430447 | 175.4507 | 0.008954048 | 0.3345578 | 0.01430447 | 13.94155 | 0.01338231
173 | 582.0759 | 1.437832 | 176.4507 | 0.009902358 | 0.3365594 | 0.01437832 | 13.99221 | 0.01346237
174 | 583.7639 | 1.445142 | 177.4507 | 0.01092577 | 0.3384908 | 0.01445142 | 14.03278 | 0.01353963
175 | 585.192 | 1.452148 | 178.4507 | 0.01225328 | 0.339913 | 0.01452148 | 14.06712 | 0.01359652
176 | 588.1292 | 1.461457 | 179.4507 | 0.01127756 | 0.3425737 | 0.01461457 | 14.13772 | 0.01370295
177 | 589.9635 | 1.469951 | 180.4507 | 0.01111722 | 0.3442906 | 0.01469951 | 14.18181 | 0.01377162
178 | 592.4065 | 1.479131 | 181.4507 | 0.01027024 | 0.3467354 | 0.01479131 | 14.24054 | 0.01386942
179 | 593.3354 | 1.485608 | 182.4507 | 0.01212692 | 0.3484437 | 0.01485608 | 14.26287 | 0.01393775
180 | 596.9847 | 1.496476 | 183.4507 | 0.009591937 | 0.3512015 | 0.01496476 | 14.35059 | 0.01404806
181 | 598.8065 | 1.505409 | 184.4507 | 0.008991718 | 0.3533199 | 0.01505409 | 14.39439 | 0.0141328
182 | 600.9094 | 1.514082 | 185.4507 | 0.008652568 | 0.3555865 | 0.01514082 | 14.44494 | 0.01422346
183 | 603.3215 | 1.523634 | 186.4507 | 0.007433653 | 0.3580416 | 0.01523634 | 14.50292 | 0.01432166
184 | 605.3891 | 1.531931 | 187.4507 | 0.007470011 | 0.3601434 | 0.01531931 | 14.55262 | 0.01440573
185 | 607.4206 | 1.540375 | 188.4507 | 0.007359743 | 0.3622026 | 0.01540375 | 14.60146 | 0.01448811
186 | 608.1371 | 1.54703 | 189.4507 | 0.009037614 | 0.3640642 | 0.0154703 | 14.61868 | 0.01456257
187 | 610.0638 | 1.554254 | 190.4507 | 0.01014686 | 0.3659961 | 0.01554254 | 14.665 | 0.01463984
188 | 610.9802 | 1.561518 | 191.4507 | 0.01121676 | 0.3677145 | 0.01561518 | 14.68702 | 0.01470858
189 | 612.5701 | 1.569711 | 192.4507 | 0.01135695 | 0.3698445 | 0.01569711 | 14.72524 | 0.01479378
190 | 614.1198 | 1.577193 | 193.4507 | 0.0122087 | 0.3718784 | 0.01577193 | 14.76249 | 0.01487513
191 | 615.5345 | 1.586262 | 194.4507 | 0.01147258 | 0.3739906 | 0.01586262 | 14.7965 | 0.01495962
192 | 618.0101 | 1.594934 | 195.4507 | 0.01113343 | 0.3763092 | 0.01594934 | 14.85601 | 0.01505237
193 | 620.1696 | 1.603661 | 196.4507 | 0.01074064 | 0.3786017 | 0.01603661 | 14.90792 | 0.01514407
194 | 622.1833 | 1.61248 | 197.4507 | 0.01025486 | 0.3810032 | 0.0161248 | 14.95633 | 0.01524013
195 | 624.2377 | 1.622397 | 198.4507 | 0.008671164 | 0.3833101 | 0.01622397 | 15.00571 | 0.0153324
196 | 625.7046 | 1.630064 | 199.4507 | 0.009336948 | 0.3853143 | 0.01630064 | 15.04098 | 0.01541257
197 | 626.9583 | 1.63692 | 200.4507 | 0.01081455 | 0.3874363 | 0.0163692 | 15.07111 | 0.01549745
198 | 628.1266 | 1.644123 | 201.4507 | 0.01194525 | 0.3893667 | 0.01644123 | 15.0992 | 0.01557467
199 | 629.6166 | 1.652448 | 202.4507 | 0.011953 | 0.3915153 | 0.01652448 | 15.13501 | 0.01566061
200 | 631.8535 | 1.66214 | 203.4507 | 0.01059461 | 0.3938477 | 0.0166214 | 15.18879 | 0.01575391
201 | 633.0121 | 1.67043 | 204.4507 | 0.01063812 | 0.3960386 | 0.0167043 | 15.21664 | 0.01584154
202 | 634.3511 | 1.679066 | 205.4507 | 0.01033473 | 0.3983942 | 0.01679066 | 15.24882 | 0.01593577
203 | 636.5801 | 1.687828 | 206.4507 | 0.009906292 | 0.400712 | 0.01687828 | 15.30241 | 0.01602848
204 | 638.0521 | 1.698107 | 207.4507 | 0.007961393 | 0.4032677 | 0.01698107 | 15.33779 | 0.01613071
205 | 639.5631 | 1.705213 | 208.4507 | 0.009188652 | 0.4056341 | 0.01705213 | 15.37411 | 0.01622537
206 | 641.4868 | 1.714382 | 209.4507 | 0.008352399 | 0.4079655 | 0.01714382 | 15.42035 | 0.01631862
207 | 643.2043 | 1.72475 | 210.4507 | 0.006318092 | 0.4106424 | 0.0172475 | 15.46164 | 0.0164257
208 | 644.3577 | 1.732464 | 211.4507 | 0.006937385 | 0.4129149 | 0.01732464 | 15.48937 | 0.0165166
209 | 646.2205 | 1.741662 | 212.4507 | 0.006072521 | 0.4155606 | 0.01741662 | 15.53415 | 0.01662243
210 | 647.165 | 1.749254 | 213.4507 | 0.006813407 | 0.4177108 | 0.01749254 | 15.55685 | 0.01670843
211 | 648.5336 | 1.758514 | 214.4507 | 0.005887747 | 0.4200739 | 0.01758514 | 15.58975 | 0.01680296
212 | 649.6047 | 1.766968 | 215.4507 | 0.005766749 | 0.4224453 | 0.01766968 | 15.6155 | 0.01689781
213 | 650.9881 | 1.775665 | 216.4507 | 0.005402565 | 0.4249632 | 0.01775665 | 15.64875 | 0.01699853
214 | 651.762 | 1.782839 | 217.4507 | 0.006561875 | 0.427113 | 0.01782839 | 15.66736 | 0.01708452
215 | 652.4429 | 1.791065 | 218.4507 | 0.00666976 | 0.4292822 | 0.01791065 | 15.68372 | 0.01717129
216 | 653.1423 | 1.797895 | 219.4507 | 0.008172393 | 0.4314239 | 0.01797895 | 15.70054 | 0.01725696
217 | 653.8436 | 1.805516 | 220.4507 | 0.008884787 | 0.4338196 | 0.01805516 | 15.71739 | 0.01735278
218 | 654.6473 | 1.814547 | 221.4507 | 0.008188009 | 0.4361264 | 0.01814547 | 15.73671 | 0.01744506
219 | 656.0471 | 1.82249 | 222.4507 | 0.00857842 | 0.4385755 | 0.0182249 | 15.77036 | 0.01754302
220 | 655.7432 | 1.828158 | 223.4507 | 0.01124334 | 0.4404391 | 0.01828158 | 15.76306 | 0.01761756
221 | 657.5438 | 1.837782 | 224.4507 | 0.009952902 | 0.4432481 | 0.01837782 | 15.80634 | 0.01772992
222 | 658.9005 | 1.847087 | 225.4507 | 0.008980751 | 0.4460653 | 0.01847087 | 15.83895 | 0.01784261
223 | 660.5052 | 1.856958 | 226.4507 | 0.007443547 | 0.4488812 | 0.01856958 | 15.87753 | 0.01795525
224 | 660.3414 | 1.864729 | 227.4507 | 0.008005619 | 0.4512971 | 0.01864729 | 15.87359 | 0.01805188
225 | 661.7009 | 1.875089 | 228.4507 | 0.005978465 | 0.4540888 | 0.01875089 | 15.90627 | 0.01816355
226 | 662.2271 | 1.882231 | 229.4507 | 0.007169962 | 0.4566381 | 0.01882231 | 15.91892 | 0.01826553
227 | 662.6979 | 1.889402 | 230.4507 | 0.008332849 | 0.4589122 | 0.01889402 | 15.93024 | 0.01835649
228 | 663.1618 | 1.89772 | 231.4507 | 0.00834775 | 0.4616139 | 0.0189772 | 15.94139 | 0.01846456
229 | 663.4182 | 1.904962 | 232.4507 | 0.009439111 | 0.4641451 | 0.01904962 | 15.94755 | 0.0185658
230 | 664.1154 | 1.912808 | 233.4507 | 0.009926081 | 0.4666914 | 0.01912808 | 15.96431 | 0.01866766
231 | 664.0758 | 1.919668 | 234.4507 | 0.01140022 | 0.46908 | 0.01919668 | 15.96336 | 0.0187632
232 | 665.0692 | 1.929338 | 235.4507 | 0.01006329 | 0.4718461 | 0.01929338 | 15.98724 | 0.01887385
233 | 665.6873 | 1.937352 | 236.4507 | 0.01038218 | 0.4747583 | 0.01937352 | 16.0021 | 0.01899033
234 | 666.8044 | 1.94792 | 237.4507 | 0.008147597 | 0.4777643 | 0.0194792 | 16.02895 | 0.01911057
235 | 667.2752 | 1.95611 | 238.4507 | 0.008291245 | 0.480823 | 0.0195611 | 16.04027 | 0.01923292
236 | 667.6789 | 1.965666 | 239.4507 | 0.007068753 | 0.483789 | 0.01965666 | 16.04997 | 0.01935156
237 | 667.5168 | 1.973573 | 240.4507 | 0.007494927 | 0.48662 | 0.01973573 | 16.04608 | 0.0194648
238 | 668.0918 | 1.982786 | 241.4507 | 0.006615758 | 0.4897356 | 0.01982786 | 16.0599 | 0.01958942
239 | 668.7592 | 1.990972 | 242.4507 | 0.006762981 | 0.4926646 | 0.01990972 | 16.07594 | 0.01970659
240 | 667.668 | 1.997012 | 243.4507 | 0.009056092 | 0.495369 | 0.01997012 | 16.04971 | 0.01981476
241 | 668.301 | 2.006511 | 244.4507 | 0.007890701 | 0.4987477 | 0.02006511 | 16.06493 | 0.01994991
242 | 668.7524 | 2.01587 | 245.4507 | 0.006865025 | 0.5020809 | 0.0201587 | 16.07578 | 0.02008324
243 | 668.1436 | 2.023569 | 246.4507 | 0.007498503 | 0.5051692 | 0.02023569 | 16.06114 | 0.02020677
244 | 668.493 | 2.032367 | 247.4507 | 0.007034302 | 0.5084521 | 0.02032367 | 16.06954 | 0.02033809
245 | 667.7052 | 2.040578 | 248.4507 | 0.007156372 | 0.5119238 | 0.02040578 | 16.05061 | 0.02047695
246 | 667.5066 | 2.049454 | 249.4507 | 0.006613493 | 0.5149699 | 0.02049454 | 16.04583 | 0.0205988
247 | 668.2697 | 2.058574 | 250.4507 | 0.005827188 | 0.5186221 | 0.02058574 | 16.06417 | 0.02074488
248 | 667.6561 | 2.065995 | 251.4507 | 0.006739855 | 0.5219299 | 0.02065995 | 16.04942 | 0.0208772
249 | 668.2339 | 2.076334 | 252.4507 | 0.00473404 | 0.5257808 | 0.02076334 | 16.06331 | 0.02103123
250 | 667.1161 | 2.08389 | 253.4507 | 0.005510807 | 0.528875 | 0.0208389 | 16.03645 | 0.021155
251 | 666.9129 | 2.092817 | 254.4507 | 0.004917621 | 0.5326594 | 0.02092817 | 16.03156 | 0.02130638
252 | 666.6435 | 2.100813 | 255.4507 | 0.005254507 | 0.5363748 | 0.02100813 | 16.02508 | 0.02145499
253 | 665.457 | 2.108188 | 256.4507 | 0.006213665 | 0.5396272 | 0.02108188 | 15.99656 | 0.02158509
254 | 664.9138 | 2.114943 | 257.4507 | 0.007791281 | 0.5431985 | 0.02114943 | 15.9835 | 0.02172794
255 | 664.2393 | 2.124059 | 258.4507 | 0.007008791 | 0.546907 | 0.02124059 | 15.96729 | 0.02187628
256 | 663.5516 | 2.131931 | 259.4507 | 0.007470608 | 0.5504963 | 0.02131931 | 15.95076 | 0.02201985
257 | 662.912 | 2.140356 | 260.4507 | 0.00737834 | 0.5541926 | 0.02140356 | 15.93538 | 0.0221677
258 | 662.2922 | 2.147663 | 261.4507 | 0.008405209 | 0.5579705 | 0.02147663 | 15.92049 | 0.02231882
259 | 661.4001 | 2.154965 | 262.4507 | 0.009435892 | 0.5616381 | 0.02154965 | 15.89904 | 0.02246552
260 | 661.5339 | 2.165237 | 263.4507 | 0.007498026 | 0.5657455 | 0.02165237 | 15.90226 | 0.02262982
261 | 661.1849 | 2.174331 | 264.4507 | 0.006736994 | 0.5700614 | 0.02174331 | 15.89387 | 0.02280246
262 | 660.8739 | 2.184019 | 265.4507 | 0.005382061 | 0.5741197 | 0.02184019 | 15.88639 | 0.02296479
263 | 660.0016 | 2.192023 | 266.4507 | 0.005711794 | 0.5779971 | 0.02192023 | 15.86542 | 0.02311988
264 | 659.1765 | 2.199805 | 267.4507 | 0.006263017 | 0.5820376 | 0.02199805 | 15.84559 | 0.0232815
265 | 657.6824 | 2.20749 | 268.4507 | 0.006911039 | 0.585735 | 0.0220749 | 15.80967 | 0.0234294
266 | 656.9566 | 2.215079 | 269.4507 | 0.007655382 | 0.5898743 | 0.02215079 | 15.79223 | 0.02359497
267 | 655.2983 | 2.222911 | 270.4507 | 0.008156777 | 0.5936819 | 0.02222911 | 15.75236 | 0.02374728
268 | 654.9562 | 2.230432 | 271.4507 | 0.008969307 | 0.5978965 | 0.02230432 | 15.74414 | 0.02391586
269 | 654.0909 | 2.237692 | 272.4507 | 0.01004267 | 0.6020364 | 0.02237692 | 15.72334 | 0.02408146
270 | 654.2214 | 2.247337 | 273.4507 | 0.008730888 | 0.6066005 | 0.02247337 | 15.72648 | 0.02426402
271 | 653.7451 | 2.257415 | 274.4507 | 0.006986141 | 0.6110249 | 0.02257415 | 15.71503 | 0.02444099
272 | 652.7269 | 2.26534 | 275.4507 | 0.007394552 | 0.6154446 | 0.0226534 | 15.69055 | 0.02461778
273 | 651.9832 | 2.274527 | 276.4507 | 0.006540298 | 0.619855 | 0.02274527 | 15.67267 | 0.0247942
274 | 650.7861 | 2.281505 | 277.4507 | 0.007896423 | 0.6239885 | 0.02281505 | 15.6439 | 0.02495954
275 | 650.6409 | 2.290456 | 278.4507 | 0.007278204 | 0.6286349 | 0.02290456 | 15.64041 | 0.0251454
276 | 649.1116 | 2.298764 | 279.4507 | 0.007303953 | 0.6328825 | 0.02298764 | 15.60364 | 0.0253153
277 | 648.0314 | 2.306607 | 280.4507 | 0.007794381 | 0.6373327 | 0.02306607 | 15.57768 | 0.02549331
278 | 646.7482 | 2.314782 | 281.4507 | 0.007952452 | 0.6417467 | 0.02314782 | 15.54683 | 0.02566987
279 | 646.3135 | 2.324138 | 282.4507 | 0.006930113 | 0.6465392 | 0.02324138 | 15.53638 | 0.02586157
280 | 645.3591 | 2.331887 | 283.4507 | 0.007513761 | 0.6507384 | 0.02331887 | 15.51344 | 0.02602953
281 | 643.5252 | 2.340503 | 284.4507 | 0.007231951 | 0.6552197 | 0.02340503 | 15.46936 | 0.02620879
282 | 642.7494 | 2.348435 | 285.4507 | 0.007632971 | 0.65972 | 0.02348435 | 15.45071 | 0.0263888
283 | 641.5814 | 2.356117 | 286.4507 | 0.008284569 | 0.6643148 | 0.02356117 | 15.42263 | 0.02657259
284 | 639.5406 | 2.363752 | 287.4507 | 0.00898242 | 0.6683209 | 0.02363752 | 15.37357 | 0.02673284
285 | 637.6348 | 2.371577 | 288.4507 | 0.009490966 | 0.6726057 | 0.02371577 | 15.32776 | 0.02690423
286 | 637.4689 | 2.379831 | 289.4507 | 0.009570122 | 0.6773396 | 0.02379831 | 15.32377 | 0.02709358
287 | 635.9399 | 2.388325 | 290.4507 | 0.009409904 | 0.6818016 | 0.02388325 | 15.28702 | 0.02727206
288 | 635.3854 | 2.39704 | 291.4507 | 0.00902772 | 0.6864171 | 0.0239704 | 15.27369 | 0.02745668
289 | 633.0768 | 2.404257 | 292.4507 | 0.01014423 | 0.6903379 | 0.02404257 | 15.21819 | 0.02761351
290 | 631.5439 | 2.412014 | 293.4507 | 0.01072049 | 0.6947794 | 0.02412014 | 15.18134 | 0.02779118
291 | 630.1771 | 2.420754 | 294.4507 | 0.01031351 | 0.6993708 | 0.02420754 | 15.14849 | 0.02797483
292 | 629.4744 | 2.430171 | 295.4507 | 0.009230375 | 0.704042 | 0.02430171 | 15.1316 | 0.02816168
293 | 628.3012 | 2.439101 | 296.4507 | 0.008633852 | 0.7086322 | 0.02439101 | 15.10339 | 0.02834529
294 | 626.2756 | 2.447909 | 297.4507 | 0.008158684 | 0.7129668 | 0.02447909 | 15.0547 | 0.02851867
295 | 624.6299 | 2.457826 | 298.4507 | 0.006575107 | 0.7177086 | 0.02457826 | 15.01514 | 0.02870834
296 | 622.7961 | 2.465283 | 299.4507 | 0.007452011 | 0.7222117 | 0.02465283 | 14.97106 | 0.02888847
297 | 620.1807 | 2.473186 | 300.4507 | 0.007881641 | 0.7264783 | 0.02473186 | 14.90819 | 0.02905913
298 | 618.255 | 2.4832 | 301.4507 | 0.006201506 | 0.7309581 | 0.024832 | 14.8619 | 0.02923833
299 | 616.0789 | 2.491833 | 302.4507 | 0.005901575 | 0.735563 | 0.02491833 | 14.80959 | 0.02942252
300 | 613.3804 | 2.499651 | 303.4507 | 0.006417275 | 0.7397713 | 0.02499651 | 14.74472 | 0.02959085
301 | 610.6367 | 2.50788 | 304.4507 | 0.006521464 | 0.7438443 | 0.0250788 | 14.67877 | 0.02975377
302 | 607.566 | 2.51515 | 305.4507 | 0.007584334 | 0.7475839 | 0.0251515 | 14.60495 | 0.02990335
303 | 605.3885 | 2.525518 | 306.4507 | 0.005549908 | 0.7517861 | 0.02525518 | 14.55261 | 0.03007144
304 | 603.3316 | 2.533747 | 307.4507 | 0.005654335 | 0.7558551 | 0.02533747 | 14.50316 | 0.0302342
305 | 600.9675 | 2.542148 | 308.4507 | 0.005586863 | 0.759575 | 0.02542148 | 14.44633 | 0.030383
306 | 598.5714 | 2.550745 | 309.4507 | 0.005322933 | 0.7633126 | 0.02550745 | 14.38873 | 0.0305325
307 | 596.7582 | 2.559457 | 310.4507 | 0.004944325 | 0.7670351 | 0.02559457 | 14.34515 | 0.0306814
308 | 594.4279 | 2.567486 | 311.4507 | 0.005249024 | 0.7703652 | 0.02567486 | 14.28913 | 0.03081461
309 | 591.2299 | 2.573501 | 312.4507 | 0.007566929 | 0.7730257 | 0.02573501 | 14.21226 | 0.03092103
310 | 588.7408 | 2.581869 | 313.4507 | 0.007531881 | 0.776042 | 0.02581869 | 14.15242 | 0.03104168
311 | 585.4957 | 2.587531 | 314.4507 | 0.01020408 | 0.7785163 | 0.02587531 | 14.07442 | 0.03114065
312 | 583.8273 | 2.596504 | 315.4507 | 0.0095644 | 0.7816998 | 0.02596504 | 14.03431 | 0.03126799
313 | 581.1411 | 2.604879 | 316.4507 | 0.009522199 | 0.7844677 | 0.02604879 | 13.96974 | 0.03137871
314 | 578.9971 | 2.61314 | 317.4507 | 0.009594202 | 0.7875091 | 0.0261314 | 13.9182 | 0.03150037
315 | 576.3858 | 2.622625 | 318.4507 | 0.008443356 | 0.7902338 | 0.02622625 | 13.85543 | 0.03160935
316 | 572.8214 | 2.630943 | 319.4507 | 0.008458138 | 0.7928135 | 0.02630943 | 13.76974 | 0.03171254
317 | 569.405 | 2.640595 | 320.4507 | 0.007139206 | 0.7954456 | 0.02640595 | 13.68762 | 0.03181782
318 | 566.0298 | 2.648846 | 321.4507 | 0.007221937 | 0.7980363 | 0.02648846 | 13.60649 | 0.03192145
319 | 562.6334 | 2.658584 | 322.4507 | 0.005817175 | 0.8004112 | 0.02658584 | 13.52484 | 0.03201645
320 | 558.0566 | 2.665372 | 323.4507 | 0.007362604 | 0.8025354 | 0.02665372 | 13.41482 | 0.03210142
321 | 554.4233 | 2.674903 | 324.4507 | 0.006165266 | 0.8047973 | 0.02674903 | 13.32748 | 0.03219189
322 | 550.1804 | 2.683057 | 325.4507 | 0.006344557 | 0.8067696 | 0.02683057 | 13.22549 | 0.03227079
323 | 543.7654 | 2.692637 | 326.4507 | 0.005097151 | 0.8068329 | 0.02692637 | 13.07128 | 0.03227331
324 | 534.3527 | 2.699457 | 327.4507 | 0.006610632 | 0.8108637 | 0.02699457 | 12.84502 | 0.03243455
325 | 525.114 | 2.709163 | 328.4507 | 0.005237818 | 0.814165 | 0.02709163 | 12.62293 | 0.0325666
326 | 514.835 | 2.718151 | 329.4507 | 0.004584074 | 0.817136 | 0.02718151 | 12.37584 | 0.03268544
327 | 502.6295 | 2.726279 | 330.4507 | 0.004788399 | 0.8191856 | 0.02726279 | 12.08244 | 0.03276742
328 | 490.9905 | 2.734977 | 331.4507 | 0.004424333 | 0.8204773 | 0.02734977 | 11.80266 | 0.03281909
329 | 482.0204 | 2.743049 | 332.4507 | 0.004685879 | 0.8205913 | 0.02743049 | 11.58703 | 0.03282365
330 | 474.907 | 2.750856 | 333.4507 | 0.005212307 | 0.820316 | 0.02750856 | 11.41603 | 0.03281264
331 | 468.8148 | 2.759378 | 334.4507 | 0.005023241 | 0.8197102 | 0.02759378 | 11.26959 | 0.03278841
332 | 463.1045 | 2.766649 | 335.4507 | 0.006086111 | 0.8190261 | 0.02766649 | 11.13232 | 0.03276105
333 | 458.8448 | 2.774574 | 336.4507 | 0.006494284 | 0.8185728 | 0.02774574 | 11.02992 | 0.03274291
334 | 454.4066 | 2.783332 | 337.4507 | 0.006069422 | 0.8181792 | 0.02783332 | 10.92324 | 0.03272717
335 | 451.6326 | 2.791711 | 338.4507 | 0.006023407 | 0.81768 | 0.02791711 | 10.85655 | 0.0327072
336 | 447.5317 | 2.798806 | 339.4507 | 0.007261515 | 0.8172739 | 0.02798806 | 10.75797 | 0.03269096
337 | 445.2101 | 2.807879 | 340.4507 | 0.006521702 | 0.8170198 | 0.02807879 | 10.70216 | 0.03268079
338 | 443.0305 | 2.815926 | 341.4507 | 0.006808519 | 0.8169684 | 0.02815926 | 10.64977 | 0.03267874
339 | 441.3624 | 2.825646 | 342.4507 | 0.005421638 | 0.8168691 | 0.02825646 | 10.60967 | 0.03267477
340 | 439.2309 | 2.834204 | 343.4507 | 0.00519681 | 0.8164629 | 0.02834204 | 10.55843 | 0.03265852
341 | 437.6655 | 2.842494 | 344.4507 | 0.00524044 | 0.8163772 | 0.02842494 | 10.52081 | 0.03265509
342 | 435.2357 | 2.850759 | 345.4507 | 0.005308867 | 0.8156259 | 0.02850759 | 10.4624 | 0.03262504
343 | 432.4594 | 2.857204 | 346.4507 | 0.007197857 | 0.8146956 | 0.02857204 | 10.39566 | 0.03258782
344 | 430.6077 | 2.865686 | 347.4507 | 0.00704813 | 0.8141593 | 0.02865686 | 10.35115 | 0.03256637
345 | 429.3722 | 2.874505 | 348.4507 | 0.006562471 | 0.8137205 | 0.02874505 | 10.32145 | 0.03254882
346 | 427.0201 | 2.882584 | 349.4507 | 0.006816864 | 0.8128437 | 0.02882584 | 10.26491 | 0.03251375
347 | 425.3224 | 2.891926 | 350.4507 | 0.005809069 | 0.8120553 | 0.02891926 | 10.2241 | 0.03248221
348 | 423.0922 | 2.900062 | 351.4507 | 0.006006241 | 0.8109816 | 0.02900062 | 10.17048 | 0.03243926
349 | 420.1071 | 2.909596 | 352.4507 | 0.004805327 | 0.8096722 | 0.02909596 | 10.09873 | 0.03238689
350 | 416.5441 | 2.916806 | 353.4507 | 0.005928755 | 0.8074412 | 0.02916806 | 10.01308 | 0.03229765
351 | 412.5909 | 2.924691 | 354.4507 | 0.006376505 | 0.8052162 | 0.02924691 | 9.91805 | 0.03220865
352 | 408.6042 | 2.935435 | 355.4507 | 0.003966808 | 0.8025718 | 0.02935435 | 9.822216 | 0.03210287
353 | 402.7903 | 2.941339 | 356.4507 | 0.006395579 | 0.7989955 | 0.02941339 | 9.682459 | 0.03195982
354 | 398.0399 | 2.950383 | 357.4507 | 0.005684614 | 0.7955227 | 0.02950383 | 9.568268 | 0.03182091
355 | 393.2563 | 2.960333 | 358.4507 | 0.004068613 | 0.792439 | 0.02960333 | 9.453275 | 0.03169756
356 | 387.3081 | 2.967553 | 359.4507 | 0.005181551 | 0.7881647 | 0.02967553 | 9.31029 | 0.03152659
357 | 381.6686 | 2.976251 | 360.4507 | 0.004817247 | 0.7838227 | 0.02976251 | 9.174725 | 0.03135291
358 | 374.3506 | 2.984862 | 361.4507 | 0.004539013 | 0.7783959 | 0.02984862 | 8.998812 | 0.03113583
359 | 365.2583 | 2.992251 | 362.4507 | 0.005483627 | 0.7708672 | 0.02992251 | 8.780247 | 0.03083469
360 | 353.6045 | 3.002079 | 363.4507 | 0.003989458 | 0.7625856 | 0.03002079 | 8.500107 | 0.03050342
361 | 339.1475 | 3.009693 | 364.4507 | 0.004708767 | 0.7517256 | 0.03009693 | 8.152585 | 0.03006903
362 | 318.6307 | 3.017832 | 365.4507 | 0.004902601 | 0.7357133 | 0.03017832 | 7.659391 | 0.02942853

## ZHB
| Axial Force | Axial Displacement | Time | Axial Displacement Error | Axial 634.12F | Strain [mm/mm] | Stress[MPa] | StrainExt[mm/mm]
0 | 1.457322 | -0.001251698 | 2.475098 | 0.01244904 | 0.007415157 | -1.251698e-05 | 0.03503178 | 0.0002966063 | Resultados
1 | 1.31618 | -0.0004398823 | 3.475098 | 0.01997056 | 0.007529032 | -4.398823e-06 | 0.03163894 | 0.0003011613 | 657.2385 | Max Force
2 | 1.531362 | -0.0001609325 | 4.475098 | 0.02802494 | 0.007340698 | -1.609325e-06 | 0.03681159 | 0.0002936279 | 0.02354522 | MaxStrain
3 | 1.269032 | -7.867813e-05 | 5.475098 | 0.03627602 | 0.007463615 | -7.867813e-07 | 0.03050557 | 0.0002985446 | 0.02227314 | MaxStrainExt
4 | 1.621316 | 0.001140833 | 6.475098 | 0.04338984 | 0.007542242 | 1.140833e-05 | 0.03897395 | 0.0003016897 | 865.9231 | Modulo Young
5 | 1.620525 | -2.503395e-05 | 7.475098 | 0.05288905 | 0.007504334 | -2.503395e-07 | 0.03895492 | 0.0003001733 | 897.8577 | Modulo Young Extensometro
6 | 1.54872 | 0.001130104 | 8.475098 | 0.06006724 | 0.007661364 | 1.130104e-05 | 0.03722884 | 0.0003064546 | 0.1885158 | Resiliencia
7 | 1.914764 | 0.001233816 | 9.475098 | 0.06829687 | 0.007578433 | 1.233816e-05 | 0.04602799 | 0.0003031373 | 0.2563064 | Tenacidad
8 | 1.95147 | 0.001058579 | 10.4751 | 0.07680544 | 0.007682276 | 1.058579e-05 | 0.04691034 | 0.000307291
9 | 1.742085 | 0.002557039 | 11.4751 | 0.08364031 | 0.007734187 | 2.557039e-05 | 0.04187705 | 0.0003093675
10 | 2.179074 | 0.00276804 | 12.4751 | 0.09176264 | 0.007744488 | 2.76804e-05 | 0.05238158 | 0.0003097795
11 | 2.080493 | 0.003150702 | 13.4751 | 0.09971331 | 0.007751138 | 3.150702e-05 | 0.05001186 | 0.0003100455
12 | 2.221891 | 0.002764463 | 14.4751 | 0.1084329 | 0.00785652 | 2.764463e-05 | 0.05341085 | 0.0003142608
13 | 2.474827 | 0.004534721 | 15.4751 | 0.114996 | 0.007910744 | 4.534721e-05 | 0.05949103 | 0.0003164298
14 | 2.704247 | 0.003551245 | 16.4751 | 0.1243128 | 0.008000006 | 3.551245e-05 | 0.06500593 | 0.0003200003
15 | 2.788217 | 0.004477501 | 17.4751 | 0.1317198 | 0.00809555 | 4.477501e-05 | 0.06702444 | 0.000323822
16 | 3.162248 | 0.00476718 | 18.4751 | 0.1397635 | 0.008178541 | 4.76718e-05 | 0.07601557 | 0.0003271416
17 | 3.292575 | 0.005557537 | 19.4751 | 0.1473065 | 0.008244868 | 5.557537e-05 | 0.07914843 | 0.0003297947
18 | 3.080757 | 0.006576776 | 20.4751 | 0.1546206 | 0.008304102 | 6.576776e-05 | 0.07405666 | 0.0003321641
19 | 3.398687 | 0.005772114 | 21.4751 | 0.1637586 | 0.008354083 | 5.772114e-05 | 0.08169921 | 0.0003341633
20 | 3.890064 | 0.007481575 | 22.4751 | 0.1703824 | 0.00846742 | 7.481575e-05 | 0.09351117 | 0.0003386968
21 | 3.987399 | 0.007156134 | 23.4751 | 0.1790412 | 0.008511227 | 7.156134e-05 | 0.09585095 | 0.0003404491
22 | 4.153605 | 0.006995201 | 24.4751 | 0.1875355 | 0.00866469 | 6.995201e-05 | 0.09984629 | 0.0003465876
23 | 4.392979 | 0.007967948 | 25.4751 | 0.1948961 | 0.008790686 | 7.967948e-05 | 0.1056004 | 0.0003516274
24 | 4.525145 | 0.008683204 | 26.4751 | 0.2025141 | 0.00885485 | 8.683204e-05 | 0.1087775 | 0.000354194
25 | 4.938606 | 0.009030104 | 27.4751 | 0.2105006 | 0.008947181 | 9.030104e-05 | 0.1187165 | 0.0003578873
26 | 5.017663 | 0.008972883 | 28.4751 | 0.2188911 | 0.009170106 | 8.972883e-05 | 0.1206169 | 0.0003668042
27 | 5.822617 | 0.01152277 | 29.4751 | 0.2246746 | 0.009569137 | 0.0001152277 | 0.1399668 | 0.0003827655
28 | 132.1086 | 0.2434838 | 30.4751 | 0.001046911 | 0.06968618 | 0.002434838 | 3.175687 | 0.002787447
29 | 133.4408 | 0.2469242 | 31.4751 | 0.005939871 | 0.07075908 | 0.002469242 | 3.207711 | 0.002830363
30 | 136.6381 | 0.255543 | 32.4751 | 0.005654365 | 0.07267923 | 0.00255543 | 3.284569 | 0.002907169
31 | 140.3976 | 0.2634788 | 33.4751 | 0.006051928 | 0.0746513 | 0.002634788 | 3.374942 | 0.002986052
32 | 144.2614 | 0.2697444 | 34.4751 | 0.008119613 | 0.0765541 | 0.002697444 | 3.467822 | 0.003062164
33 | 147.4624 | 0.2784312 | 35.4751 | 0.007766187 | 0.07831595 | 0.002784312 | 3.544768 | 0.003132638
34 | 150.6364 | 0.2851117 | 36.4751 | 0.009419024 | 0.08010722 | 0.002851117 | 3.621066 | 0.003204289
35 | 154.3614 | 0.2948713 | 37.4751 | 0.007992685 | 0.08205881 | 0.002948713 | 3.710611 | 0.003282352
36 | 159.4699 | 0.3041124 | 38.4751 | 0.007084936 | 0.08447328 | 0.003041124 | 3.833412 | 0.003378931
37 | 163.6587 | 0.3123486 | 39.4751 | 0.007182091 | 0.08650414 | 0.003123486 | 3.934103 | 0.003460165
38 | 168.1164 | 0.3210854 | 40.4751 | 0.006778568 | 0.08865049 | 0.003210854 | 4.041259 | 0.003546019
39 | 172.6289 | 0.3308952 | 41.4751 | 0.005302161 | 0.09110614 | 0.003308952 | 4.149734 | 0.003644245
40 | 176.7362 | 0.3392208 | 42.4751 | 0.005309939 | 0.09338225 | 0.003392208 | 4.248467 | 0.00373529
41 | 180.778 | 0.3473175 | 43.4751 | 0.00554657 | 0.09536207 | 0.003473175 | 4.345624 | 0.003814483
42 | 184.7999 | 0.3555429 | 44.4751 | 0.005654454 | 0.09732577 | 0.003555429 | 4.442305 | 0.003893031
43 | 188.5207 | 0.3639722 | 45.4751 | 0.005558521 | 0.0993894 | 0.003639722 | 4.531747 | 0.003975576
44 | 191.8774 | 0.3719258 | 46.4751 | 0.005938202 | 0.1011702 | 0.003719258 | 4.612438 | 0.00404681
45 | 195.2757 | 0.3785491 | 47.4751 | 0.007648259 | 0.1028951 | 0.003785491 | 4.694128 | 0.004115802
46 | 199.2214 | 0.3864455 | 48.4751 | 0.008085161 | 0.1048434 | 0.003864455 | 4.788975 | 0.004193734
47 | 202.932 | 0.3946745 | 49.4751 | 0.0081895 | 0.1066945 | 0.003946745 | 4.878174 | 0.004267781
48 | 207.3095 | 0.4028392 | 50.4751 | 0.008358181 | 0.108856 | 0.004028392 | 4.983401 | 0.004354239
49 | 210.8987 | 0.4116475 | 51.4751 | 0.007883132 | 0.1108151 | 0.004116475 | 5.06968 | 0.004432606
50 | 214.7552 | 0.4187858 | 52.4751 | 0.009078205 | 0.1126148 | 0.004187858 | 5.162386 | 0.004504594
51 | 219.1701 | 0.4286242 | 53.4751 | 0.007573217 | 0.1148311 | 0.004286242 | 5.268511 | 0.004593243
52 | 222.9785 | 0.4370785 | 54.4751 | 0.00745222 | 0.116844 | 0.004370785 | 5.360061 | 0.004673759
53 | 227.5734 | 0.4475427 | 55.4751 | 0.005321353 | 0.1191754 | 0.004475427 | 5.470515 | 0.004767016
54 | 231.2701 | 0.454191 | 56.4751 | 0.007006407 | 0.1210198 | 0.00454191 | 5.559378 | 0.004840792
55 | 234.4433 | 0.4617119 | 57.4751 | 0.007818818 | 0.1228132 | 0.004617119 | 5.635656 | 0.004912526
56 | 238.4503 | 0.46929 | 58.4751 | 0.008574009 | 0.1248813 | 0.0046929 | 5.731978 | 0.004995252
57 | 239.7141 | 0.4735565 | 59.4751 | 0.01264083 | 0.1256077 | 0.004735565 | 5.762359 | 0.005024309
58 | 243.2444 | 0.4795682 | 60.4751 | 0.01496246 | 0.1274165 | 0.004795682 | 5.847222 | 0.00509666
59 | 247.3798 | 0.4901719 | 61.4751 | 0.01269215 | 0.1294758 | 0.004901719 | 5.94663 | 0.005179031
60 | 250.8393 | 0.4983008 | 62.4751 | 0.0128966 | 0.1314672 | 0.004983008 | 6.029791 | 0.005258686
61 | 255.6894 | 0.5087185 | 63.4751 | 0.01081222 | 0.1340282 | 0.005087185 | 6.146381 | 0.005361129
62 | 259.4177 | 0.517745 | 64.4751 | 0.01011902 | 0.1362684 | 0.00517745 | 6.236002 | 0.005450736
63 | 263.4398 | 0.5267715 | 65.4751 | 0.009425819 | 0.1381895 | 0.005267715 | 6.332686 | 0.005527579
64 | 267.2948 | 0.5340886 | 66.4751 | 0.01044208 | 0.1402529 | 0.005340886 | 6.425356 | 0.005610117
65 | 271.622 | 0.5436766 | 67.4751 | 0.009187401 | 0.1424405 | 0.005436766 | 6.529374 | 0.005697621
66 | 274.9204 | 0.5513942 | 68.4751 | 0.009803116 | 0.1443622 | 0.005513942 | 6.608663 | 0.005774489
67 | 278.5477 | 0.5598128 | 69.4751 | 0.009717941 | 0.1461585 | 0.005598128 | 6.695857 | 0.005846341
68 | 282.304 | 0.5677056 | 70.4751 | 0.01015842 | 0.148337 | 0.005677056 | 6.786154 | 0.005933479
69 | 285.9037 | 0.5758667 | 71.4751 | 0.01033068 | 0.1499478 | 0.005758667 | 6.872686 | 0.005997914
70 | 288.166 | 0.5834448 | 72.4751 | 0.01108587 | 0.1516986 | 0.005834448 | 6.927068 | 0.006067943
71 | 292.5615 | 0.5923962 | 73.4751 | 0.01046777 | 0.1537644 | 0.005923962 | 7.032729 | 0.006150576
72 | 296.9222 | 0.6024063 | 74.4751 | 0.008791089 | 0.1560069 | 0.006024063 | 7.137552 | 0.006240275
73 | 301.1953125 | 0.6124664 | 75.4751 | 0.007064342 | 0.1584813 | 0.006124664 | 7.240272 | 0.006339254
74 | 304.9646 | 0.6209958 | 76.4751 | 0.006868303 | 0.16071 | 0.006209958 | 7.330881 | 0.006428402
75 | 308.8944 | 0.6294107 | 77.4751 | 0.006786644 | 0.1625306 | 0.006294107 | 7.425346 | 0.006501225
76 | 312.1 | 0.6376433 | 78.4751 | 0.006887376 | 0.1644947 | 0.006376433 | 7.502405 | 0.00657979
77 | 315.642 | 0.6461656 | 79.4751 | 0.006698429 | 0.1664295 | 0.006461656 | 7.587548 | 0.006657179
78 | 319.3007 | 0.6536114 | 80.4751 | 0.007585943 | 0.1683695 | 0.006536114 | 7.675497 | 0.006734778
79 | 322.5374 | 0.6621802 | 81.4751 | 0.007350504 | 0.1702167 | 0.006621802 | 7.753303 | 0.006808668
80 | 325.5443 | 0.6705666 | 82.4751 | 0.007297456 | 0.1721295 | 0.006705666 | 7.825583 | 0.006885178
81 | 329.0089 | 0.6775295 | 83.4751 | 0.008667826 | 0.1738615 | 0.006775295 | 7.908867 | 0.006954458
82 | 333.2892 | 0.6877219 | 84.4751 | 0.006808758 | 0.1761396 | 0.006877219 | 8.01176 | 0.007045585
83 | 335.6114 | 0.6950605 | 85.4751 | 0.007803559 | 0.1779627 | 0.006950605 | 8.067581 | 0.007118509
84 | 339.5753 | 0.7031035 | 86.4751 | 0.008093834 | 0.1798742 | 0.007031035 | 8.162867 | 0.00719497
85 | 342.8284 | 0.7113969 | 87.4751 | 0.008133769 | 0.181783 | 0.007113969 | 8.241068 | 0.007271321
86 | 346.1985 | 0.7208025 | 88.4751 | 0.007061481 | 0.1837486 | 0.007208025 | 8.322079 | 0.007349944
87 | 350.0154 | 0.7301295 | 89.4751 | 0.006067872 | 0.1858056 | 0.007301295 | 8.413831 | 0.007432224
88 | 352.7852 | 0.7366741 | 90.4751 | 0.007856667 | 0.1873141 | 0.007366741 | 8.480415 | 0.007492564
89 | 355.2473 | 0.7427644 | 91.4751 | 0.01009959 | 0.1890332 | 0.007427644 | 8.539598 | 0.007561329
90 | 359.0611 | 0.7517088 | 92.4751 | 0.009488642 | 0.1910652 | 0.007517088 | 8.631276 | 0.00764261
91 | 362.0485 | 0.7594728 | 93.4751 | 0.01005787 | 0.192841 | 0.007594728 | 8.703089 | 0.007713641
92 | 366.0938 | 0.7685244 | 94.4751 | 0.00933963 | 0.194938 | 0.007685244 | 8.800333 | 0.007797518
93 | 369.4688 | 0.7775367 | 95.4751 | 0.008660733 | 0.1972192 | 0.007775367 | 8.881463 | 0.007888767
94 | 372.9697 | 0.7863128 | 96.4751 | 0.008217871 | 0.1992781 | 0.007863128 | 8.965618 | 0.007971125
95 | 376.1782 | 0.7947028 | 97.4751 | 0.008161306 | 0.2009782 | 0.007947028 | 9.042744 | 0.008039126
96 | 378.5408 | 0.8019161 | 98.4751 | 0.009281278 | 0.2026554 | 0.008019161 | 9.099539 | 0.008106217
97 | 381.6932 | 0.8099592 | 99.4751 | 0.009571552 | 0.2046249 | 0.008099592 | 9.175317 | 0.008184998
98 | 384.7148 | 0.8175516 | 100.4751 | 0.01031244 | 0.2063383 | 0.008175516 | 9.247952 | 0.008253531
99 | 388.301 | 0.8249259 | 101.4751 | 0.01127148 | 0.2081745 | 0.008249259 | 9.334158 | 0.008326981
100 | 391.6129 | 0.8340204 | 102.4751 | 0.01051033 | 0.2102235 | 0.008340204 | 9.413771 | 0.008408939
101 | 394.7115 | 0.8412802 | 103.4751 | 0.0115838 | 0.2119929 | 0.008412802 | 9.488256 | 0.008479715
102 | 397.4297 | 0.8496165 | 104.4751 | 0.01158088 | 0.2136363 | 0.008496165 | 9.5536 | 0.008545452
103 | 401.6848 | 0.8597374 | 105.4751 | 0.009793341 | 0.216085 | 0.008597374 | 9.655884 | 0.008643401
104 | 404.8476 | 0.8681703 | 106.4751 | 0.009693801 | 0.2180732 | 0.008681703 | 9.731913 | 0.008722927
105 | 408.5333 | 0.8771718 | 107.4751 | 0.009025634 | 0.2201689 | 0.008771718 | 9.820513 | 0.008806756
106 | 411.8253 | 0.8852291 | 108.4751 | 0.009301602 | 0.2223087 | 0.008852291 | 9.899648 | 0.008892347
107 | 415.442 | 0.8952677 | 109.4751 | 0.007596314 | 0.2243469 | 0.008952677 | 9.986585 | 0.008973877
108 | 418.0066 | 0.9035253 | 110.4751 | 0.007672012 | 0.2262996 | 0.009035253 | 10.04824 | 0.009051985
109 | 420.6498 | 0.910517 | 111.4751 | 0.009013772 | 0.2279634 | 0.00910517 | 10.11177 | 0.009118535
110 | 423.3485 | 0.9177089 | 112.4751 | 0.0101552 | 0.2296192 | 0.009177089 | 10.17665 | 0.009184769
111 | 425.6944 | 0.9247184 | 113.4751 | 0.01147902 | 0.2312582 | 0.009247184 | 10.23304 | 0.009250329
112 | 428.0549 | 0.9329367 | 114.4751 | 0.01159406 | 0.2328197 | 0.009329367 | 10.28978 | 0.009312789
113 | 431.5745 | 0.9407151 | 115.4751 | 0.01214898 | 0.2347927 | 0.009407151 | 10.37439 | 0.009391708
114 | 434.0192 | 0.9483111 | 116.4751 | 0.01288629 | 0.2364172 | 0.009483111 | 10.43315 | 0.009456688
115 | 436.9412 | 0.9567046 | 117.4751 | 0.01282609 | 0.2383012 | 0.009567046 | 10.50339 | 0.009532048
116 | 440.0831 | 0.964061 | 118.4751 | 0.01380306 | 0.2401706 | 0.00964061 | 10.57892 | 0.009606822
117 | 442.4057 | 0.9726047 | 119.4751 | 0.01359266 | 0.241968 | 0.009726047 | 10.63475 | 0.00967872
118 | 446.1209 | 0.9828472 | 120.4751 | 0.01168352 | 0.2441265 | 0.009828472 | 10.72406 | 0.009765059
119 | 448.8708 | 0.9899426 | 121.4751 | 0.01292145 | 0.2459915 | 0.009899426 | 10.79016 | 0.009839662
120 | 450.7635 | 0.9955859 | 122.4751 | 0.01561153 | 0.2473277 | 0.009955859 | 10.83566 | 0.009893109
121 | 453.3355 | 1.003178 | 123.4751 | 0.01635241 | 0.2490525 | 0.01003178 | 10.89749 | 0.0099621
122 | 456.5072 | 1.011511 | 124.4751 | 0.01635301 | 0.2509856 | 0.01011511 | 10.97373 | 0.01003943
123 | 459.6885 | 1.020409 | 125.4751 | 0.01578856 | 0.2530598 | 0.01020409 | 11.0502 | 0.01012239
124 | 462.6583 | 1.028928 | 126.4751 | 0.01560319 | 0.2550733 | 0.01028928 | 11.12159 | 0.01020293
125 | 466.9145 | 1.038383 | 127.4751 | 0.01448083 | 0.2574199 | 0.01038383 | 11.22391 | 0.0102968
126 | 470.4749 | 1.048197 | 128.4751 | 0.01300085 | 0.2597143 | 0.01048197 | 11.30949 | 0.01038857
127 | 472.8092 | 1.055793 | 129.4751 | 0.01373816 | 0.2615148 | 0.01055793 | 11.36561 | 0.01046059
128 | 474.4973 | 1.062877 | 130.4751 | 0.01498687 | 0.263011 | 0.01062877 | 11.40618 | 0.01052044
129 | 477.2433 | 1.070048 | 131.4751 | 0.01614976 | 0.2646678 | 0.01070048 | 11.47219 | 0.01058671
130 | 481.7882 | 1.080891 | 132.4751 | 0.01363981 | 0.2672021 | 0.01080891 | 11.58145 | 0.01068808
131 | 484.9455 | 1.09069 | 133.4751 | 0.01217413 | 0.2695476 | 0.0109069 | 11.65734 | 0.01078191
132 | 486.8117 | 1.097732 | 134.4751 | 0.01346576 | 0.2710721 | 0.01097732 | 11.70221 | 0.01084288
133 | 490.7314 | 1.110281 | 135.4751 | 0.009249926 | 0.2735256 | 0.01110281 | 11.79643 | 0.01094102
134 | 492.8015 | 1.11547 | 136.4751 | 0.01239419 | 0.2752507 | 0.0111547 | 11.84619 | 0.01101003
135 | 496.0774 | 1.126521 | 137.4751 | 0.009676814 | 0.2773792 | 0.01126521 | 11.92494 | 0.01109517
136 | 498.7663 | 1.133394 | 138.4751 | 0.01113653 | 0.2792979 | 0.01133394 | 11.98958 | 0.01117192
137 | 501.4185 | 1.141255 | 139.4751 | 0.0116092 | 0.2811072 | 0.01141255 | 12.05333 | 0.01124429
138 | 503.3557 | 1.149205 | 140.4751 | 0.01199245 | 0.2829513 | 0.01149205 | 12.0999 | 0.01131805
139 | 506.7458 | 1.159068 | 141.4751 | 0.0104624 | 0.2851188 | 0.01159068 | 12.18139 | 0.01140475
140 | 509.1044 | 1.166389 | 142.4751 | 0.01147509 | 0.2870299 | 0.01166389 | 12.23809 | 0.0114812
141 | 511.7815 | 1.174672 | 143.4751 | 0.01152575 | 0.2886928 | 0.01174672 | 12.30244 | 0.01154771
142 | 513.2739 | 1.181703 | 144.4751 | 0.01282811 | 0.2903675 | 0.01181703 | 12.33831 | 0.0116147
143 | 516.2641 | 1.19094 | 145.4751 | 0.01192391 | 0.2922982 | 0.0119094 | 12.41019 | 0.01169193
144 | 519.2172 | 1.200185 | 146.4751 | 0.01101255 | 0.2946373 | 0.01200185 | 12.48118 | 0.01178549
145 | 521.5983 | 1.206858 | 147.4751 | 0.01267254 | 0.296687 | 0.01206858 | 12.53842 | 0.01186748
146 | 524.3962 | 1.216847 | 148.4751 | 0.01101732 | 0.2987104 | 0.01216847 | 12.60568 | 0.01194842
147 | 526.8568 | 1.223348 | 149.4751 | 0.01284897 | 0.3004074 | 0.01223348 | 12.66483 | 0.0120163
148 | 529.7115 | 1.233652 | 150.4751 | 0.01087916 | 0.3025655 | 0.01233652 | 12.73345 | 0.01210262
149 | 531.4354 | 1.240851 | 151.4751 | 0.01201344 | 0.3042889 | 0.01240851 | 12.77489 | 0.01217156
150 | 534.0402 | 1.249906 | 152.4751 | 0.01129162 | 0.3063683 | 0.01249906 | 12.83751 | 0.01225473
151 | 535.9636 | 1.257012 | 153.4751 | 0.01251888 | 0.3081173 | 0.01257012 | 12.88374 | 0.01232469
152 | 538.1127 | 1.265073 | 154.4751 | 0.01279128 | 0.3100757 | 0.01265073 | 12.9354 | 0.01240303
153 | 540.8873 | 1.27338 | 155.4751 | 0.01281691 | 0.3120751 | 0.0127338 | 13.0021 | 0.01248301
154 | 543.8265 | 1.282997 | 156.4751 | 0.01153362 | 0.3141765 | 0.01282997 | 13.07275 | 0.01256706
155 | 546.2227 | 1.291287 | 157.4751 | 0.01157713 | 0.3162072 | 0.01291287 | 13.13035 | 0.01264829
156 | 548.2787 | 1.298575 | 158.4751 | 0.012622 | 0.318066 | 0.01298575 | 13.17978 | 0.01272264
157 | 550.0411 | 1.3062 | 159.4751 | 0.0133307 | 0.3197115 | 0.013062 | 13.22214 | 0.01278846
158 | 551.4475 | 1.312305 | 160.4751 | 0.01555932 | 0.321423 | 0.01312305 | 13.25595 | 0.01285692
159 | 553.5665 | 1.320512 | 161.4751 | 0.01568508 | 0.3229415 | 0.01320512 | 13.30689 | 0.01291766
160 | 556.1816 | 1.330161 | 162.4751 | 0.01436961 | 0.3251582 | 0.01330161 | 13.36975 | 0.01300633
161 | 558.4568 | 1.338572 | 163.4751 | 0.01429153 | 0.3271238 | 0.01338572 | 13.42444 | 0.01308495
162 | 560.2983 | 1.344302 | 164.4751 | 0.01689565 | 0.3288714 | 0.01344302 | 13.46871 | 0.01315486
163 | 563.2189 | 1.354043 | 165.4751 | 0.01548731 | 0.3310626 | 0.01354043 | 13.53892 | 0.0132425
164 | 565.3102 | 1.362022 | 166.4751 | 0.01584196 | 0.3330069 | 0.01362022 | 13.58919 | 0.01332027
165 | 567.386 | 1.371267 | 167.4751 | 0.01493061 | 0.3350962 | 0.01371267 | 13.63909 | 0.01340385
166 | 569.7492 | 1.380701 | 168.4751 | 0.01382971 | 0.3373249 | 0.01380701 | 13.69589 | 0.01349299
167 | 572.5889 | 1.388948 | 169.4751 | 0.01391613 | 0.3394536 | 0.01388948 | 13.76416 | 0.01357814
168 | 574.9122 | 1.397642 | 170.4751 | 0.01355553 | 0.3415825 | 0.01397642 | 13.82 | 0.0136633
169 | 577.2744 | 1.40689 | 171.4751 | 0.0126406 | 0.3438611 | 0.0140689 | 13.87679 | 0.01375445
170 | 579.1308 | 1.41483 | 172.4751 | 0.01303458 | 0.3459064 | 0.0141483 | 13.92141 | 0.01383625
171 | 580.9284 | 1.423917 | 173.4751 | 0.01228058 | 0.3480891 | 0.01423917 | 13.96463 | 0.01392357
172 | 582.843 | 1.430851 | 174.4751 | 0.0136795 | 0.3500198 | 0.01430851 | 14.01065 | 0.01400079
173 | 585.1812 | 1.440761 | 175.4751 | 0.01210296 | 0.3521805 | 0.01440761 | 14.06686 | 0.01408722
174 | 587.1414 | 1.448282 | 176.4751 | 0.01291537 | 0.3540122 | 0.01448282 | 14.11398 | 0.01416049
175 | 588.7523 | 1.456815 | 177.4751 | 0.0127157 | 0.3560352 | 0.01456815 | 14.1527 | 0.01424141
176 | 590.5074 | 1.465266 | 178.4751 | 0.01259828 | 0.3581806 | 0.01465266 | 14.19489 | 0.01432723
177 | 593.2375 | 1.474775 | 179.4751 | 0.0114224 | 0.3605358 | 0.01474775 | 14.26052 | 0.01442143
178 | 595.3673 | 1.482292 | 180.4751 | 0.01223838 | 0.362558 | 0.01482292 | 14.31171 | 0.01450232
179 | 597.4074 | 1.489674 | 181.4751 | 0.01319027 | 0.3646192 | 0.01489674 | 14.36076 | 0.01458477
180 | 597.6586 | 1.497227 | 182.4751 | 0.01397049 | 0.3662601 | 0.01497227 | 14.36679 | 0.0146504
181 | 599.2495 | 1.50483 | 183.4751 | 0.01470065 | 0.3681619 | 0.0150483 | 14.40504 | 0.01472648
182 | 601.3936 | 1.513435 | 184.4751 | 0.01442945 | 0.370372 | 0.01513435 | 14.45658 | 0.01481488
183 | 602.5076 | 1.520784 | 185.4751 | 0.01541352 | 0.372298 | 0.01520784 | 14.48336 | 0.01489192
184 | 604.9723 | 1.530286 | 186.4751 | 0.01424468 | 0.3746693 | 0.01530286 | 14.5426 | 0.01498677
185 | 607.8453 | 1.540793 | 187.4751 | 0.01207089 | 0.3772797 | 0.01540793 | 14.61167 | 0.01509119
186 | 609.1567 | 1.549394 | 188.4751 | 0.01180327 | 0.3792136 | 0.01549394 | 14.64319 | 0.01516854
187 | 610.8267 | 1.556747 | 189.4751 | 0.01278377 | 0.3812232 | 0.01556747 | 14.68333 | 0.01524893
188 | 612.4485 | 1.565001 | 190.4751 | 0.01286304 | 0.3833137 | 0.01565001 | 14.72232 | 0.01533255
189 | 614.3535 | 1.572901 | 191.4751 | 0.01329637 | 0.3855486 | 0.01572901 | 14.76811 | 0.01542194
190 | 616.2569 | 1.581677 | 192.4751 | 0.0128535 | 0.3879222 | 0.01581677 | 14.81387 | 0.01551689
191 | 616.4313 | 1.58716 | 193.4751 | 0.01570451 | 0.3894267 | 0.0158716 | 14.81806 | 0.01557707
192 | 617.3968 | 1.594938 | 194.4751 | 0.01625943 | 0.3911847 | 0.01594938 | 14.84127 | 0.01564739
193 | 618.9838 | 1.603242 | 195.4751 | 0.01628864 | 0.3933952 | 0.01603242 | 14.87942 | 0.01573581
194 | 620.5364 | 1.611686 | 196.4751 | 0.01617837 | 0.3954941 | 0.01611686 | 14.91674 | 0.01581976
195 | 622.4096 | 1.620254 | 197.4751 | 0.01594293 | 0.397832 | 0.01620254 | 14.96177 | 0.01591328
196 | 625.1185 | 1.630189 | 198.4751 | 0.01434135 | 0.4003323 | 0.01630189 | 15.02689 | 0.01601329
197 | 626.89 | 1.639026 | 199.4751 | 0.0138377 | 0.4025044 | 0.01639026 | 15.06947 | 0.01610018
198 | 628.0881 | 1.648836 | 200.4751 | 0.01236129 | 0.4049973 | 0.01648836 | 15.09827 | 0.01619989
199 | 629.4958 | 1.655838 | 201.4751 | 0.01369226 | 0.407089 | 0.01655838 | 15.13211 | 0.01628356
200 | 630.6627 | 1.663828 | 202.4751 | 0.01403618 | 0.4091155 | 0.01663828 | 15.16016 | 0.01636462
201 | 631.3706 | 1.672078 | 203.4751 | 0.01411903 | 0.4113243 | 0.01672078 | 15.17718 | 0.01645297
202 | 633.5288 | 1.681781 | 204.4751 | 0.01274991 | 0.413873 | 0.01681781 | 15.22906 | 0.01655492
203 | 635.4548 | 1.689649 | 205.4751 | 0.01321542 | 0.416095 | 0.01689649 | 15.27536 | 0.0166438
204 | 636.3078 | 1.699322 | 206.4751 | 0.01187491 | 0.4184156 | 0.01699322 | 15.29586 | 0.01673662
205 | 637.9669 | 1.707147 | 207.4751 | 0.01238346 | 0.4206789 | 0.01707147 | 15.33574 | 0.01682715
206 | 638.9385 | 1.715298 | 208.4751 | 0.01256645 | 0.4229461 | 0.01715298 | 15.3591 | 0.01691784
207 | 639.8969 | 1.722912 | 209.4751 | 0.01328587 | 0.4250049 | 0.01722912 | 15.38214 | 0.0170002
208 | 641.2674 | 1.732317 | 210.4751 | 0.01221359 | 0.4273775 | 0.01732317 | 15.41508 | 0.0170951
209 | 642.1474 | 1.740847 | 211.4751 | 0.01201749 | 0.4296668 | 0.01740847 | 15.43624 | 0.01718667
210 | 642.6702 | 1.748407 | 212.4751 | 0.01279056 | 0.4317777 | 0.01748407 | 15.4488 | 0.01727111
211 | 643.8518 | 1.756883 | 213.4751 | 0.01264811 | 0.4339368 | 0.01756883 | 15.47721 | 0.01735747
212 | 644.5289 | 1.763989 | 214.4751 | 0.01387536 | 0.4360065 | 0.01763989 | 15.49348 | 0.01744026
213 | 645.2415 | 1.77132 | 215.4751 | 0.01487732 | 0.4382863 | 0.0177132 | 15.51061 | 0.01753145
214 | 646.3647 | 1.779038 | 216.4751 | 0.01549303 | 0.4405703 | 0.01779038 | 15.53761 | 0.01762281
215 | 647.1416 | 1.788214 | 217.4751 | 0.01464963 | 0.4430455 | 0.01788214 | 15.55629 | 0.01772182
216 | 648.7617 | 1.797051 | 218.4751 | 0.01414597 | 0.4457509 | 0.01797051 | 15.59523 | 0.01783004
217 | 649.9207 | 1.806357 | 219.4751 | 0.01317382 | 0.4482729 | 0.01806357 | 15.62309 | 0.01793092
218 | 650.4826 | 1.814207 | 220.4751 | 0.01365721 | 0.4505643 | 0.01814207 | 15.6366 | 0.01802257
219 | 650.7349 | 1.820287 | 221.4751 | 0.01591098 | 0.4528024 | 0.01820287 | 15.64267 | 0.01811209
220 | 651.6949 | 1.829424 | 222.4751 | 0.01510692 | 0.4553852 | 0.01829424 | 15.66574 | 0.01821541
221 | 651.7482 | 1.837546 | 223.4751 | 0.01531851 | 0.4572769 | 0.01837546 | 15.66702 | 0.01829107
222 | 652.3823 | 1.845907 | 224.4751 | 0.0152905 | 0.4596116 | 0.01845907 | 15.68227 | 0.01838446
223 | 652.7943 | 1.851994 | 225.4751 | 0.017537 | 0.4620133 | 0.01851994 | 15.69217 | 0.01848053
224 | 653.1371 | 1.862572 | 226.4751 | 0.01529169 | 0.4646118 | 0.01862572 | 15.70041 | 0.01858447
225 | 653.9108 | 1.870219 | 227.4751 | 0.01597893 | 0.4668731 | 0.01870219 | 15.71901 | 0.01867492
226 | 654.9624 | 1.880436 | 228.4751 | 0.01409483 | 0.4696197 | 0.01880436 | 15.74429 | 0.01878479
227 | 655.597 | 1.888139 | 229.4751 | 0.01472485 | 0.472166 | 0.01888139 | 15.75954 | 0.01888664
228 | 656.3962 | 1.898582 | 230.4751 | 0.01261544 | 0.4752692 | 0.01898582 | 15.77875 | 0.01901077
229 | 656.9309 | 1.907419 | 231.4751 | 0.01211178 | 0.4776838 | 0.01907419 | 15.79161 | 0.01910735
230 | 657.2385 | 1.915795 | 232.4751 | 0.01206946 | 0.480121 | 0.01915795 | 15.799 | 0.01920484
231 | 656.9258 | 1.924002 | 233.4751 | 0.01219523 | 0.4827435 | 0.01924002 | 15.79149 | 0.01930974
232 | 657.0527 | 1.931823 | 234.4751 | 0.01270723 | 0.4852766 | 0.01931823 | 15.79454 | 0.01941106
233 | 657.1516 | 1.940217 | 235.4751 | 0.01264703 | 0.4879623 | 0.01940217 | 15.79691 | 0.01951849
234 | 656.4363 | 1.947741 | 236.4751 | 0.01345599 | 0.4902751 | 0.01947741 | 15.77972 | 0.019611
235 | 656.8546 | 1.957283 | 237.4751 | 0.0122478 | 0.4931661 | 0.01957283 | 15.78977 | 0.01972664
236 | 656.4218 | 1.965255 | 238.4751 | 0.0126096 | 0.4955009 | 0.01965255 | 15.77937 | 0.01982003
237 | 656.3932 | 1.97245 | 239.4751 | 0.01374745 | 0.4983263 | 0.0197245 | 15.77868 | 0.01993305
238 | 656.5468 | 1.981162 | 240.4751 | 0.01336896 | 0.5009395 | 0.01981162 | 15.78237 | 0.02003758
239 | 655.4333 | 1.988676 | 241.4751 | 0.01418853 | 0.5032622 | 0.01988676 | 15.75561 | 0.02013049
240 | 655.0136 | 1.997412 | 242.4751 | 0.01378489 | 0.5058081 | 0.01997412 | 15.74552 | 0.02023232
241 | 654.6838 | 2.004161 | 243.4751 | 0.01536989 | 0.5083259 | 0.02004161 | 15.73759 | 0.02033303
242 | 653.4962 | 2.010931 | 244.4751 | 0.01693344 | 0.5106591 | 0.02010931 | 15.70904 | 0.02042637
243 | 653.3618 | 2.019578 | 245.4751 | 0.01661921 | 0.5134199 | 0.02019578 | 15.70581 | 0.02053679
244 | 652.9521 | 2.028186 | 246.4751 | 0.01634455 | 0.5161344 | 0.02028186 | 15.69596 | 0.02064538
245 | 653.6595 | 2.037045 | 247.4751 | 0.01581931 | 0.519206 | 0.02037045 | 15.71297 | 0.02076824
246 | 653.8434 | 2.046987 | 248.4751 | 0.0142107 | 0.5221418 | 0.02046987 | 15.71739 | 0.02088567
247 | 653.1035 | 2.056342 | 249.4751 | 0.01318836 | 0.5250892 | 0.02056342 | 15.6996 | 0.02100357
248 | 652.9636 | 2.065938 | 250.4751 | 0.01192665 | 0.5281012 | 0.02065938 | 15.69624 | 0.02112405
249 | 651.8207 | 2.075601 | 251.4751 | 0.01059675 | 0.5306196 | 0.02075601 | 15.66877 | 0.02122478
250 | 650.7635 | 2.082414 | 252.4751 | 0.01211739 | 0.5329846 | 0.02082414 | 15.64335 | 0.02131938
251 | 649.368 | 2.089362 | 253.4751 | 0.01350188 | 0.5352967 | 0.02089362 | 15.60981 | 0.02141187
252 | 648.6649 | 2.097187 | 254.4751 | 0.01401043 | 0.5377386 | 0.02097187 | 15.59291 | 0.02150954
253 | 648.3339 | 2.10852 | 255.4751 | 0.01101041 | 0.5405426 | 0.0210852 | 15.58495 | 0.0216217
254 | 647.2252 | 2.115619 | 256.4751 | 0.01224494 | 0.542642 | 0.02115619 | 15.5583 | 0.02170568
255 | 646.3774 | 2.125676 | 257.4751 | 0.01052189 | 0.5449468 | 0.02125676 | 15.53792 | 0.02179787
256 | 645.148 | 2.13359 | 258.4751 | 0.01094079 | 0.5469051 | 0.0213359 | 15.50837 | 0.0218762
257 | 643.3576 | 2.139934 | 259.4751 | 0.01292992 | 0.5483447 | 0.02139934 | 15.46533 | 0.02193379
258 | 642.1926 | 2.148911 | 260.4751 | 0.01228666 | 0.5499084 | 0.02148911 | 15.43732 | 0.02199634
259 | 640.6394 | 2.157787 | 261.4751 | 0.01174378 | 0.5510775 | 0.02157787 | 15.39999 | 0.0220431
260 | 638.8298 | 2.164396 | 262.4751 | 0.01346803 | 0.5522447 | 0.02164396 | 15.35648 | 0.02208979
261 | 637.1399 | 2.173662 | 263.4751 | 0.01253533 | 0.5531497 | 0.02173662 | 15.31586 | 0.02212599
262 | 634.5217 | 2.180107 | 264.4751 | 0.01442409 | 0.5535783 | 0.02180107 | 15.25293 | 0.02214313
263 | 632.5322 | 2.188375 | 265.4751 | 0.01448917 | 0.5544554 | 0.02188375 | 15.2051 | 0.02217822
264 | 630.2518 | 2.196028 | 266.4751 | 0.01516914 | 0.5548211 | 0.02196028 | 15.15028 | 0.02219284
265 | 628.762 | 2.20538 | 267.4751 | 0.01415062 | 0.5553837 | 0.0220538 | 15.11447 | 0.02221535
266 | 626.9011 | 2.213788 | 268.4751 | 0.01407599 | 0.5557933 | 0.02213788 | 15.06974 | 0.02223173
267 | 625.3809 | 2.221101 | 269.4751 | 0.01509595 | 0.5564819 | 0.02221101 | 15.03319 | 0.02225928
268 | 623.40625 | 2.230282 | 270.4751 | 0.01424885 | 0.5565671 | 0.02230282 | 14.98573 | 0.02226268
269 | 621.632 | 2.239308 | 271.4751 | 0.01355576 | 0.5568286 | 0.02239308 | 14.94308 | 0.02227314
270 | 619.4163 | 2.246718 | 272.4751 | 0.01447916 | 0.556766 | 0.02246718 | 14.88981 | 0.02227064
271 | 617.236 | 2.255477 | 273.4751 | 0.01405406 | 0.5566764 | 0.02255477 | 14.8374 | 0.02226706
272 | 615.0259 | 2.263287 | 274.4751 | 0.01457691 | 0.5562365 | 0.02263287 | 14.78428 | 0.02224946
273 | 612.319 | 2.271702 | 275.4751 | 0.01449513 | 0.5555442 | 0.02271702 | 14.71921 | 0.02222177
274 | 610.34375 | 2.281394 | 276.4751 | 0.01313686 | 0.5546788 | 0.02281394 | 14.67172 | 0.02218715
275 | 607.5865 | 2.290267 | 277.4751 | 0.01259732 | 0.5534919 | 0.02290267 | 14.60545 | 0.02213968
276 | 604.0847 | 2.296364 | 278.4751 | 0.01483321 | 0.5519081 | 0.02296364 | 14.52127 | 0.02207632
277 | 601.4331 | 2.306986 | 279.4751 | 0.01254487 | 0.5504898 | 0.02306986 | 14.45753 | 0.02201959
278 | 597.7485 | 2.315322 | 280.4751 | 0.01254201 | 0.5482339 | 0.02315322 | 14.36896 | 0.02192935
279 | 592.3699 | 2.322478 | 281.4751 | 0.01371908 | 0.5453674 | 0.02322478 | 14.23966 | 0.02181469
280 | 586.7253 | 2.332156 | 282.4751 | 0.01237512 | 0.5414049 | 0.02332156 | 14.10397 | 0.0216562
281 | 575.044 | 2.341658 | 283.4751 | 0.01120615 | 0.534993 | 0.02341658 | 13.82317 | 0.02139972
282 | 445.0652 | 2.354522 | 284.4751 | 0.00667572 | 0.4597509 | 0.02354522 | 10.69868 | 0.01839004

## ZHC
| Axial Force | Axial Displacement | Time | Axial Displacement Error | Axial 634.12F | Strain [mm/mm] | Stress[MPa] | StrainExt[mm/mm]
0 | 0.6202375 | -0.0007796287 | 3.43359375 | 0.01577607 | -0.0001540815 | -7.796287e-06 | 0.01490956 | -6.16326e-06 | Resultados
1 | 1.484645 | -0.0001502037 | 4.43359375 | 0.02347998 | -7.433118e-05 | -1.502037e-06 | 0.03568857 | -2.973247e-06 | 645.0998 | Max Force
2 | 0.9965152 | 0.00015378 | 5.43359375 | 0.03150933 | -0.0001913111 | 1.5378e-06 | 0.02395469 | -7.652445e-06 | 0.0273968 | MaxStrain
3 | 1.602049 | 0.00104785 | 6.43359375 | 0.03894859 | -0.0001619454 | 1.04785e-05 | 0.0385108 | -6.477814e-06 | 0.02633563 | MaxStrainExt
4 | 1.635589 | 0.0007939339 | 7.43359375 | 0.04753584 | -0.0001296052 | 7.939339e-06 | 0.03931703 | -5.184207e-06 | 853.6007 | Modulo Young
5 | 1.784065 | 0.001273155 | 8.43359375 | 0.05538996 | -0.0001137785 | 1.273155e-05 | 0.04288617 | -4.55114e-06 | 917.2131 | Modulo Young Extensometro
6 | 2.016768 | 0.001673698 | 9.43359375 | 0.06332275 | -0.0001569395 | 1.673698e-05 | 0.04847999 | -6.27758e-06 | 0.189087 | Resiliencia
7 | 1.764239 | 0.00221014 | 10.43359375 | 0.07111964 | -9.035575e-05 | 2.21014e-05 | 0.0424096 | -3.61423e-06 | 0.3086349 | Tenacidad
8 | 2.278853 | 0.002238751 | 11.43359375 | 0.07942437 | -0.0001051405 | 2.238751e-05 | 0.05478012 | -4.20562e-06
9 | 2.223509 | 0.002603531 | 12.43359375 | 0.08739292 | -7.987255e-05 | 2.603531e-05 | 0.05344974 | -3.194902e-06
10 | 2.451509 | 0.002996921 | 13.43359375 | 0.09533286 | -1.946464e-05 | 2.996921e-05 | 0.0589305 | -7.785857e-07
11 | 2.542173 | 0.003014803 | 14.43359375 | 0.1036483 | 8.917996e-05 | 3.014803e-05 | 0.06110993 | 3.567198e-06
12 | 2.665271 | 0.004395246 | 15.43359375 | 0.1106012 | 0.0001205306 | 4.395246e-05 | 0.064069 | 4.821224e-06
13 | 2.531614 | 0.003361702 | 16.43359375 | 0.1199681 | 8.661882e-05 | 3.361702e-05 | 0.06085611 | 3.464753e-06
14 | 2.850499 | 0.005010366 | 17.43359375 | 0.1266528 | 0.0001926091 | 5.010366e-05 | 0.06852161 | 7.704366e-06
15 | 3.000011 | 0.005232096 | 18.43359375 | 0.1347644 | 0.0003125169 | 5.232096e-05 | 0.07211565 | 1.250068e-05
16 | 3.201177 | 0.005428791 | 19.43359375 | 0.142901 | 0.0003192457 | 5.428791e-05 | 0.07695137 | 1.276983e-05
17 | 3.173179 | 0.006437302 | 20.43359375 | 0.1502258 | 0.0003553578 | 6.437302e-05 | 0.07627834 | 1.421431e-05
18 | 3.713998 | 0.006455183 | 21.43359375 | 0.1585413 | 0.0004138506 | 6.455183e-05 | 0.0892788 | 1.655403e-05
19 | 3.570539 | 0.007327795 | 22.43359375 | 0.166002 | 0.0003709691 | 7.327795e-05 | 0.08583028 | 1.483876e-05
20 | 3.696128 | 0.007163286 | 23.43359375 | 0.1744998 | 0.0005042239 | 7.163286e-05 | 0.08884924 | 2.016895e-05
21 | 4.084292 | 0.007016659 | 24.43359375 | 0.1829798 | 0.0004921749 | 7.016659e-05 | 0.09818009 | 1.9687e-05
22 | 4.04343 | 0.008579493 | 25.43359375 | 0.1897503 | 0.0005671172 | 8.579493e-05 | 0.09719784 | 2.268469e-05
23 | 4.708941 | 0.00854373 | 26.43359375 | 0.1981194 | 0.0005508715 | 8.54373e-05 | 0.1131957 | 2.203486e-05
24 | 4.716811 | 0.00915885 | 27.43359375 | 0.2058376 | 0.0007553783 | 9.15885e-05 | 0.1133849 | 3.021513e-05
25 | 5.292415 | 0.009698868 | 28.43359375 | 0.2136309 | 0.0008598087 | 9.698868e-05 | 0.1272215 | 3.439235e-05
26 | 5.378027 | 0.01042843 | 29.43359375 | 0.2212347 | 0.001086091 | 0.0001042843 | 0.1292795 | 4.344364e-05
27 | 132.8392 | 0.2423823 | 30.43359375 | -0.002385825 | 0.05606991 | 0.002423823 | 3.193251 | 0.002242796
28 | 135.5804 | 0.2490091 | 31.43359375 | -0.0006793439 | 0.05803476 | 0.002490091 | 3.259143 | 0.00232139
29 | 137.9594 | 0.2559006 | 32.43359375 | 0.0007624924 | 0.05947768 | 0.002559006 | 3.316331 | 0.002379107
30 | 139.3954 | 0.2587795 | 33.43359375 | 0.006216943 | 0.06024785 | 0.002587795 | 3.35085 | 0.002409914
31 | 142.0668 | 0.2666724 | 34.43359375 | 0.006657422 | 0.0618149 | 0.002666724 | 3.415068 | 0.002472596
32 | 146.7728 | 0.2750909 | 35.43359375 | 0.006572187 | 0.06390971 | 0.002750909 | 3.528192 | 0.002556388
33 | 150.7158 | 0.2832878 | 36.43359375 | 0.006708682 | 0.0659035 | 0.002832878 | 3.622976 | 0.00263614
34 | 154.7838 | 0.2911449 | 37.43359375 | 0.007184953 | 0.06791845 | 0.002911449 | 3.720765 | 0.002716738
35 | 158.2914 | 0.2993381 | 38.43359375 | 0.007325023 | 0.06974047 | 0.002993381 | 3.805083 | 0.002789619
36 | 162.1067 | 0.3076315 | 39.43359375 | 0.007364958 | 0.07163451 | 0.003076315 | 3.896795 | 0.00286538
37 | 165.1126 | 0.3133607 | 40.43359375 | 0.009969115 | 0.07308291 | 0.003133607 | 3.969053 | 0.002923316
38 | 168.747 | 0.3203595 | 41.43359375 | 0.01130366 | 0.07489825 | 0.003203595 | 4.056418 | 0.00299593
39 | 173.038 | 0.3288066 | 42.43359375 | 0.01118982 | 0.07684356 | 0.003288066 | 4.159568 | 0.003073742
40 | 176.1049 | 0.3374362 | 43.43359375 | 0.01089358 | 0.0786091 | 0.003374362 | 4.233291 | 0.003144364
41 | 180.2279 | 0.3454828 | 44.43359375 | 0.01118031 | 0.08051243 | 0.003454828 | 4.332402 | 0.003220497
42 | 183.9855 | 0.3540945 | 45.43359375 | 0.01090196 | 0.08244511 | 0.003540945 | 4.42273 | 0.003297804
43 | 189.2658 | 0.3638327 | 46.43359375 | 0.009497076 | 0.08482685 | 0.003638327 | 4.549659 | 0.003393074
44 | 193.7183 | 0.3731632 | 47.43359375 | 0.00849992 | 0.08695566 | 0.003731632 | 4.656689 | 0.003478226
45 | 198.8634 | 0.3832197 | 48.43359375 | 0.00677675 | 0.08932245 | 0.003832197 | 4.78037 | 0.003572898
46 | 202.2549 | 0.3903258 | 49.43359375 | 0.00800401 | 0.09087375 | 0.003903258 | 4.861897 | 0.00363495
47 | 205.5279 | 0.3983259 | 50.43359375 | 0.0083372 | 0.09269029 | 0.003983259 | 4.940575 | 0.003707612
48 | 209.376 | 0.404731 | 51.43359375 | 0.01026544 | 0.094466 | 0.00404731 | 5.033076 | 0.00377864
49 | 212.9621 | 0.4137969 | 52.43359375 | 0.009532899 | 0.09628984 | 0.004137969 | 5.119282 | 0.003851594
50 | 218.8248 | 0.4254663 | 53.43359375 | 0.006196827 | 0.09896838 | 0.004254663 | 5.260212 | 0.003958735
51 | 221.9805 | 0.4311383 | 54.43359375 | 0.008858204 | 0.100428 | 0.004311383 | 5.33607 | 0.004017119
52 | 225.621 | 0.4390025 | 55.43359375 | 0.009327292 | 0.102295 | 0.004390025 | 5.423582 | 0.004091801
53 | 229.6825 | 0.4485404 | 56.43359375 | 0.008122683 | 0.1043528 | 0.004485404 | 5.521215 | 0.004174111
54 | 233.6873 | 0.4581034 | 57.43359375 | 0.006893039 | 0.1063155 | 0.004581034 | 5.617482 | 0.004252621
55 | 238.6254 | 0.4683316 | 58.43359375 | 0.004998237 | 0.1087856 | 0.004683316 | 5.736189 | 0.004351422
56 | 242.7265 | 0.4772043 | 59.43359375 | 0.004458815 | 0.1108111 | 0.004772043 | 5.834772 | 0.004432445
57 | 247.2278 | 0.4851365 | 60.43359375 | 0.004859954 | 0.1128182 | 0.004851365 | 5.942977 | 0.004512728
58 | 251.7693 | 0.4958367 | 61.43359375 | 0.002493054 | 0.1150343 | 0.004958367 | 6.052146 | 0.004601371
59 | 254.6695 | 0.5021095 | 62.43359375 | 0.004553616 | 0.1164525 | 0.005021095 | 6.121864 | 0.0046581
60 | 259.2256 | 0.5121481 | 63.43359375 | 0.002848327 | 0.1186021 | 0.005121481 | 6.231384 | 0.004744086
61 | 262.732 | 0.5199194 | 64.43359375 | 0.003410399 | 0.1205708 | 0.005199194 | 6.315674 | 0.00482283
62 | 265.9274 | 0.5271792 | 65.43359375 | 0.004483878 | 0.1223199 | 0.005271792 | 6.392486 | 0.004892795
63 | 269.8804 | 0.5368101 | 66.43359375 | 0.003186286 | 0.124163 | 0.005368101 | 6.487509 | 0.00496652
64 | 272.6981 | 0.544492 | 67.43359375 | 0.003837824 | 0.1256828 | 0.00544492 | 6.555242 | 0.005027311
65 | 276.669 | 0.5514657 | 68.43359375 | 0.005197406 | 0.1277068 | 0.005514657 | 6.650697 | 0.005108271
66 | 280.2358 | 0.5602169 | 69.43359375 | 0.004779577 | 0.1296019 | 0.005602169 | 6.736438 | 0.005184078
67 | 284.3569 | 0.5692899 | 70.43359375 | 0.004039884 | 0.1314978 | 0.005692899 | 6.835503 | 0.005259913
68 | 288.4729 | 0.5785238 | 71.43359375 | 0.003139257 | 0.1336175 | 0.005785238 | 6.934445 | 0.005344701
69 | 292.204 | 0.5868208 | 72.43359375 | 0.003175616 | 0.1355479 | 0.005868208 | 7.024134 | 0.005421914
70 | 295.4855 | 0.5956077 | 73.43359375 | 0.002722025 | 0.1373169 | 0.005956077 | 7.103017 | 0.005492677
71 | 298.5188 | 0.6014514 | 74.43359375 | 0.005211771 | 0.1386282 | 0.006014514 | 7.175933 | 0.005545129
72 | 301.2739 | 0.6087255 | 75.43359375 | 0.006270945 | 0.140281 | 0.006087255 | 7.242162 | 0.00561124
73 | 304.9253 | 0.6167006 | 76.43359375 | 0.006629169 | 0.1421384 | 0.006167006 | 7.329935 | 0.005685535
74 | 308.6904 | 0.6256056 | 77.43359375 | 0.00605756 | 0.1441303 | 0.006256056 | 7.420442 | 0.00576521
75 | 312.7879 | 0.6352043 | 78.43359375 | 0.004792154 | 0.1462739 | 0.006352043 | 7.51894 | 0.005850954
76 | 315.7075 | 0.6420636 | 79.43359375 | 0.006266177 | 0.1479069 | 0.006420636 | 7.589123 | 0.005916278
77 | 319.9734 | 0.6517267 | 80.43359375 | 0.004936397 | 0.1498842 | 0.006517267 | 7.691669 | 0.005995366
78 | 323.3908 | 0.6597161 | 81.43359375 | 0.005280375 | 0.1519878 | 0.006597161 | 7.773818 | 0.006079512
79 | 326.5113 | 0.6673408 | 82.43359375 | 0.005989075 | 0.153516 | 0.006673408 | 7.848828 | 0.006140639
80 | 331.1566 | 0.6771362 | 83.43359375 | 0.004526973 | 0.1561816 | 0.006771362 | 7.960496 | 0.006247266
81 | 334.7437 | 0.6869602 | 84.43359375 | 0.003036261 | 0.1579873 | 0.006869602 | 8.046722 | 0.00631949
82 | 336.8489 | 0.6931185 | 85.43359375 | 0.005211234 | 0.1595032 | 0.006931185 | 8.09733 | 0.006380127
83 | 341.3875 | 0.7029462 | 86.43359375 | 0.003716946 | 0.1616432 | 0.007029462 | 8.206429 | 0.006465729
84 | 343.9208 | 0.7095158 | 87.43359375 | 0.005480647 | 0.1629531 | 0.007095158 | 8.267328 | 0.006518126
85 | 347.5817 | 0.7189608 | 88.43359375 | 0.00436908 | 0.16498 | 0.007189608 | 8.355328 | 0.006599199
86 | 351.185 | 0.7267606 | 89.43359375 | 0.004902542 | 0.1669203 | 0.007267606 | 8.441946 | 0.00667681
87 | 354.1556 | 0.7346857 | 90.43359375 | 0.005310833 | 0.16862 | 0.007346857 | 8.513357 | 0.006744802
88 | 357.975 | 0.7427466 | 91.43359375 | 0.005583227 | 0.1707064 | 0.007427466 | 8.605168 | 0.006828256
89 | 361.3592 | 0.7522524 | 92.43359375 | 0.004410803 | 0.1725227 | 0.007522524 | 8.686519 | 0.006900908
90 | 365.2586 | 0.7617259 | 93.43359375 | 0.003270566 | 0.1745859 | 0.007617259 | 8.780256 | 0.006983435
91 | 368.1482 | 0.7678735 | 94.43359375 | 0.005456269 | 0.1762482 | 0.007678735 | 8.849717 | 0.007049929
92 | 370.2119 | 0.7739317 | 95.43359375 | 0.007731438 | 0.1775696 | 0.007739317 | 8.899326 | 0.007102783
93 | 373.2083 | 0.7816314 | 96.43359375 | 0.008365035 | 0.1793028 | 0.007816314 | 8.971354 | 0.007172113
94 | 376.8286 | 0.7904148 | 97.43359375 | 0.00791502 | 0.181203 | 0.007904148 | 9.058379 | 0.007248119
95 | 380.2717 | 0.8000994 | 98.43359375 | 0.006563783 | 0.1831348 | 0.008000994 | 9.141147 | 0.007325393
96 | 383.685 | 0.8085501 | 99.43359375 | 0.006446362 | 0.1850915 | 0.008085501 | 9.223197 | 0.007403662
97 | 387.9476 | 0.818342 | 100.4336 | 0.004987836 | 0.1872487 | 0.00818342 | 9.325664 | 0.007489948
98 | 390.8462 | 0.8266855 | 101.4336 | 0.004977703 | 0.1892068 | 0.008266855 | 9.395342 | 0.007568274
99 | 394.3229 | 0.8349395 | 102.4336 | 0.005057037 | 0.1909217 | 0.008349395 | 9.478916 | 0.007636867
100 | 396.9765 | 0.8413267 | 103.4336 | 0.007003128 | 0.1924578 | 0.008413267 | 9.542704 | 0.007698312
101 | 399.8926 | 0.8495736 | 104.4336 | 0.007089555 | 0.1943386 | 0.008495736 | 9.612803 | 0.007773543
102 | 403.2363 | 0.8572984 | 105.4336 | 0.007698119 | 0.1963281 | 0.008572984 | 9.693179 | 0.007853124
103 | 406.6025 | 0.8664072 | 106.4336 | 0.006922662 | 0.1980567 | 0.008664072 | 9.774098 | 0.00792227
104 | 410.0951 | 0.8745539 | 107.4336 | 0.007109225 | 0.2000028 | 0.008745539 | 9.858055 | 0.008000113
105 | 413.2794 | 0.8838165 | 108.4336 | 0.006179988 | 0.2021007 | 0.008838165 | 9.934601 | 0.00808403
106 | 416.4072 | 0.8929646 | 109.4336 | 0.005365193 | 0.2038591 | 0.008929646 | 10.00979 | 0.008154365
107 | 419.4209 | 0.8989263 | 110.4336 | 0.007736921 | 0.2055786 | 0.008989263 | 10.08223 | 0.008223144
108 | 422.3338 | 0.9091401 | 111.4336 | 0.005856395 | 0.20736 | 0.009091401 | 10.15225 | 0.008294399
109 | 425.5279 | 0.9162819 | 112.4336 | 0.007047892 | 0.2092367 | 0.009162819 | 10.22904 | 0.008369468
110 | 426.8426 | 0.9220469 | 113.4336 | 0.009616256 | 0.2105205 | 0.009220469 | 10.26064 | 0.008420818
111 | 430.2441 | 0.9293747 | 114.4336 | 0.01062179 | 0.2123017 | 0.009293747 | 10.34241 | 0.008492069
112 | 433.9008 | 0.9396172 | 115.4336 | 0.008712649 | 0.2143115 | 0.009396172 | 10.43031 | 0.008572461
113 | 437.5879 | 0.9493804 | 116.4336 | 0.007282734 | 0.2165255 | 0.009493804 | 10.51894 | 0.008661019
114 | 441.1227 | 0.9594155 | 117.4336 | 0.005581081 | 0.2186059 | 0.009594155 | 10.60391 | 0.008744237
115 | 443.9497 | 0.9675944 | 118.4336 | 0.005735457 | 0.220521 | 0.009675944 | 10.67187 | 0.008820839
116 | 446.297 | 0.9744644 | 119.4336 | 0.007198751 | 0.2222124 | 0.009744644 | 10.72829 | 0.008888496
117 | 449.4861 | 0.983212 | 120.4336 | 0.006784499 | 0.224083 | 0.00983212 | 10.80495 | 0.008963321
118 | 453.1556 | 0.9929931 | 121.4336 | 0.005336702 | 0.2262229 | 0.009929931 | 10.89316 | 0.009048915
119 | 456.3321 | 1.001036 | 122.4336 | 0.005627036 | 0.228195 | 0.01001036 | 10.96952 | 0.009127799
120 | 459.6015 | 1.010917 | 123.4336 | 0.004079103 | 0.2301307 | 0.01010917 | 11.04811 | 0.009205228
121 | 462.1127 | 1.01788 | 124.4336 | 0.005449414 | 0.2318464 | 0.0101788 | 11.10848 | 0.009273857
122 | 464.2284 | 1.023871 | 125.4336 | 0.007792472 | 0.2333928 | 0.01023871 | 11.15934 | 0.009335711
123 | 466.4861 | 1.031188 | 126.4336 | 0.008808732 | 0.2349382 | 0.01031188 | 11.21361 | 0.00939753
124 | 468.7199 | 1.03853 | 127.4336 | 0.009799957 | 0.2364221 | 0.0103853 | 11.2673 | 0.009456886
125 | 471.2482 | 1.046784 | 128.4336 | 0.009879232 | 0.2382025 | 0.01046784 | 11.32808 | 0.0095281
126 | 474.3178 | 1.054609 | 129.4336 | 0.01038766 | 0.2399179 | 0.01054609 | 11.40187 | 0.009596716
127 | 476.6205 | 1.062126 | 130.4336 | 0.01120365 | 0.241848 | 0.01062126 | 11.45722 | 0.009673918
128 | 480.1632 | 1.071135 | 131.4336 | 0.01052833 | 0.2438155 | 0.01071135 | 11.54238 | 0.009752621
129 | 482.8503 | 1.079607 | 132.4336 | 0.01038945 | 0.2457474 | 0.01079607 | 11.60698 | 0.009829896
130 | 485.569 | 1.087625 | 133.4336 | 0.01070476 | 0.2476026 | 0.01087625 | 11.67233 | 0.009904106
131 | 487.9771 | 1.094967 | 134.4336 | 0.0116961 | 0.2494199 | 0.01094967 | 11.73022 | 0.009976797
132 | 490.7725 | 1.103826 | 135.4336 | 0.01117098 | 0.2511 | 0.01103826 | 11.79742 | 0.010044
133 | 492.9895 | 1.112477 | 136.4336 | 0.01085329 | 0.25295 | 0.01112477 | 11.85071 | 0.010118
134 | 496.0042 | 1.121485 | 137.4336 | 0.01017797 | 0.2548379 | 0.01121485 | 11.92318 | 0.01019352
135 | 498.8259 | 1.129686 | 138.4336 | 0.01031089 | 0.2568741 | 0.01129686 | 11.99101 | 0.01027497
136 | 501.7973 | 1.139066 | 139.4336 | 0.009263635 | 0.2588331 | 0.01139066 | 12.06243 | 0.01035332
137 | 504.5526 | 1.146601 | 140.4336 | 0.01006174 | 0.2608301 | 0.01146601 | 12.12867 | 0.0104332
138 | 506.6442 | 1.155421 | 141.4336 | 0.009575963 | 0.2625587 | 0.01155421 | 12.17895 | 0.01050235
139 | 508.4672 | 1.162119 | 142.4336 | 0.01121092 | 0.2642024 | 0.01162119 | 12.22277 | 0.0105681
140 | 511.0713 | 1.170062 | 143.4336 | 0.01160133 | 0.2658952 | 0.01170062 | 12.28537 | 0.01063581
141 | 513.7154 | 1.179045 | 144.4336 | 0.01095104 | 0.2679154 | 0.01179045 | 12.34893 | 0.01071662
142 | 516.8308 | 1.186942 | 145.4336 | 0.01138794 | 0.2698031 | 0.01186942 | 12.42382 | 0.01079213
143 | 519.3997 | 1.195664 | 146.4336 | 0.01099873 | 0.2719284 | 0.01195664 | 12.48557 | 0.01087714
144 | 522.4241 | 1.205456 | 147.4336 | 0.0095402 | 0.2739531 | 0.01205456 | 12.55827 | 0.01095813
145 | 524.7134 | 1.213288 | 148.4336 | 0.01004148 | 0.2758037 | 0.01213288 | 12.6133 | 0.01103215
146 | 527.2939 | 1.22126 | 149.4336 | 0.01040339 | 0.2776886 | 0.0122126 | 12.67533 | 0.01110754
147 | 530.2382 | 1.230869 | 150.4336 | 0.00912726 | 0.2800123 | 0.01230869 | 12.74611 | 0.01120049
148 | 533.0898 | 1.239896 | 151.4336 | 0.008434057 | 0.2820457 | 0.01239896 | 12.81466 | 0.01128183
149 | 534.8924 | 1.24825 | 152.4336 | 0.008413195 | 0.2839625 | 0.0124825 | 12.85799 | 0.0113585
150 | 537.525 | 1.254931 | 153.4336 | 0.01006603 | 0.2857208 | 0.01254931 | 12.92127 | 0.01142883
151 | 539.1526 | 1.263045 | 154.4336 | 0.01028478 | 0.2873702 | 0.01263045 | 12.9604 | 0.01149481
152 | 541.6616 | 1.271625 | 155.4336 | 0.01003861 | 0.2893053 | 0.01271625 | 13.02071 | 0.01157221
153 | 543.8144 | 1.278995 | 156.4336 | 0.01100123 | 0.2911987 | 0.01278995 | 13.07246 | 0.01164795
154 | 547.2469 | 1.290225 | 157.4336 | 0.008105039 | 0.293532 | 0.01290225 | 13.15497 | 0.01174128
155 | 549.169 | 1.298593 | 158.4336 | 0.008069873 | 0.2954435 | 0.01298593 | 13.20118 | 0.01181774
156 | 551.7128 | 1.306779 | 159.4336 | 0.008217096 | 0.297519 | 0.01306779 | 13.26233 | 0.01190076
157 | 553.0387 | 1.313335 | 160.4336 | 0.009995103 | 0.2991151 | 0.01313335 | 13.2942 | 0.0119646
158 | 555.4895 | 1.322443 | 161.4336 | 0.009219646 | 0.3010887 | 0.01322443 | 13.35311 | 0.01204355
159 | 557.5383 | 1.330175 | 162.4336 | 0.009821058 | 0.3028041 | 0.01330175 | 13.40236 | 0.01211216
160 | 558.7885 | 1.337829 | 163.4336 | 0.01050127 | 0.3045441 | 0.01337829 | 13.43242 | 0.01218176
161 | 561.5377 | 1.346451 | 164.4336 | 0.01021218 | 0.3066054 | 0.01346451 | 13.4985 | 0.01226422
162 | 563.6245 | 1.353958 | 165.4336 | 0.0110389 | 0.3085656 | 0.01353958 | 13.54866 | 0.01234262
163 | 566.7938 | 1.364558 | 166.4336 | 0.008772135 | 0.3108622 | 0.01364558 | 13.62485 | 0.01243449
164 | 568.6321 | 1.373019 | 167.4336 | 0.008643985 | 0.3129779 | 0.01373019 | 13.66904 | 0.01251912
165 | 571.2885 | 1.38182 | 168.4336 | 0.008176088 | 0.315058 | 0.0138182 | 13.7329 | 0.01260232
166 | 573.1573 | 1.389524 | 169.4336 | 0.00880611 | 0.317259 | 0.01389524 | 13.77782 | 0.01269036
167 | 574.58 | 1.398357 | 170.4336 | 0.008306027 | 0.3188708 | 0.01398357 | 13.81202 | 0.01275483
168 | 576.5272 | 1.407534 | 171.4336 | 0.007462621 | 0.3210822 | 0.01407534 | 13.85883 | 0.01284329
169 | 578.2484 | 1.414336 | 172.4336 | 0.008993864 | 0.3227032 | 0.01414336 | 13.9002 | 0.01290813
170 | 580.2839 | 1.423069 | 173.4336 | 0.008593917 | 0.3246565 | 0.01423069 | 13.94913 | 0.01298626
171 | 582.1563 | 1.430923 | 174.4336 | 0.009073734 | 0.3267842 | 0.01430923 | 13.99414 | 0.01307137
172 | 584.3708 | 1.439931 | 175.4336 | 0.008398413 | 0.3289225 | 0.01439931 | 14.04738 | 0.0131569
173 | 585.6666 | 1.447352 | 176.4336 | 0.009310961 | 0.3305703 | 0.01447352 | 14.07852 | 0.01322281
174 | 587.0162 | 1.455628 | 177.4336 | 0.009368897 | 0.3323818 | 0.01455628 | 14.11097 | 0.01329527
175 | 589.8903 | 1.465309 | 178.4336 | 0.008021236 | 0.334776 | 0.01465309 | 14.18005 | 0.01339104
176 | 591.0403 | 1.471878 | 179.4336 | 0.009784937 | 0.336404 | 0.01471878 | 14.2077 | 0.01345616
177 | 592.777 | 1.479424 | 180.4336 | 0.01057231 | 0.3384896 | 0.01479424 | 14.24945 | 0.01353958
178 | 594.4473 | 1.488315 | 181.4336 | 0.01001501 | 0.3404732 | 0.01488315 | 14.2896 | 0.01361893
179 | 596.7767 | 1.497635 | 182.4336 | 0.009028554 | 0.3427113 | 0.01497635 | 14.34559 | 0.01370845
180 | 599.2895 | 1.506761 | 183.4336 | 0.008235216 | 0.3450054 | 0.01506761 | 14.406 | 0.01380022
181 | 599.8729 | 1.513746 | 184.4336 | 0.00958407 | 0.3467457 | 0.01513746 | 14.42002 | 0.01386983
182 | 601.6195 | 1.522536 | 185.4336 | 0.009126901 | 0.3487421 | 0.01522536 | 14.46201 | 0.01394969
183 | 603.1384 | 1.529549 | 186.4336 | 0.01044714 | 0.3505603 | 0.01529549 | 14.49852 | 0.01402241
184 | 603.6083 | 1.535997 | 187.4336 | 0.01233244 | 0.3522412 | 0.01535997 | 14.50981 | 0.01408965
185 | 606.1021 | 1.546615 | 188.4336 | 0.01004779 | 0.3545625 | 0.01546615 | 14.56976 | 0.0141825
186 | 608.4965 | 1.555481 | 189.4336 | 0.009515524 | 0.3569462 | 0.01555481 | 14.62732 | 0.01427785
187 | 609.9268 | 1.564482 | 190.4336 | 0.008847356 | 0.3590094 | 0.01564482 | 14.6617 | 0.01436038
188 | 611.5345 | 1.572061 | 191.4336 | 0.009602666 | 0.3609988 | 0.01572061 | 14.70035 | 0.01443995
189 | 612.9527 | 1.580265 | 192.4336 | 0.009732008 | 0.3631504 | 0.01580265 | 14.73444 | 0.01452602
190 | 614.4636 | 1.589516 | 193.4336 | 0.0088135 | 0.3653723 | 0.01589516 | 14.77076 | 0.01461489
191 | 615.5054 | 1.596737 | 194.4336 | 0.009926319 | 0.3672426 | 0.01596737 | 14.7958 | 0.0146897
192 | 616.9777 | 1.604887 | 195.4336 | 0.01010931 | 0.3692555 | 0.01604887 | 14.83119 | 0.01477022
193 | 618.7668 | 1.614339 | 196.4336 | 0.008990526 | 0.371609 | 0.01614339 | 14.8742 | 0.01486436
194 | 619.3723 | 1.621703 | 197.4336 | 0.009960294 | 0.3732558 | 0.01621703 | 14.88876 | 0.01493023
195 | 621.1195 | 1.630808 | 198.4336 | 0.009188414 | 0.3757812 | 0.01630808 | 14.93076 | 0.01503125
196 | 623.5291 | 1.641226 | 199.4336 | 0.007104039 | 0.3782455 | 0.01641226 | 14.98868 | 0.01512982
197 | 623.9511 | 1.64674 | 200.4336 | 0.009922743 | 0.3798919 | 0.0164674 | 14.99882 | 0.01519568
198 | 624.6434 | 1.655173 | 201.4336 | 0.009823203 | 0.3818932 | 0.01655173 | 15.01547 | 0.01527573
199 | 625.3012 | 1.661693 | 202.4336 | 0.01163697 | 0.3837487 | 0.01661693 | 15.03128 | 0.01534995
200 | 626.7825 | 1.671799 | 203.4336 | 0.009863734 | 0.3859936 | 0.01671799 | 15.06689 | 0.01543975
201 | 628.5461 | 1.679395 | 204.4336 | 0.01060104 | 0.3881877 | 0.01679395 | 15.10928 | 0.01552751
202 | 630.3821 | 1.689974 | 205.4336 | 0.008355737 | 0.391007 | 0.01689974 | 15.15342 | 0.01564028
203 | 630.942 | 1.698933 | 206.4336 | 0.007730603 | 0.3929186 | 0.01698933 | 15.16688 | 0.01571674
204 | 631.9235 | 1.705563 | 207.4336 | 0.009433508 | 0.3950769 | 0.01705563 | 15.19047 | 0.01580307
205 | 631.9486 | 1.711682 | 208.4336 | 0.01164782 | 0.3968458 | 0.01711682 | 15.19107 | 0.01587383
206 | 632.7192 | 1.719589 | 209.4336 | 0.01207399 | 0.3989962 | 0.01719589 | 15.2096 | 0.01595985
207 | 633.7691 | 1.727647 | 210.4336 | 0.01234996 | 0.400929 | 0.01727647 | 15.23483 | 0.01603716
208 | 633.564 | 1.734853 | 211.4336 | 0.01347709 | 0.4029163 | 0.01734853 | 15.2299 | 0.01611665
209 | 635.022 | 1.743182 | 212.4336 | 0.01348126 | 0.4051862 | 0.01743182 | 15.26495 | 0.01620745
210 | 635.4409 | 1.751354 | 213.4336 | 0.01364279 | 0.4073925 | 0.01751354 | 15.27502 | 0.0162957
211 | 636.4406 | 1.758635 | 214.4336 | 0.01469481 | 0.4095971 | 0.01758635 | 15.29905 | 0.01638388
212 | 636.9296 | 1.767544 | 215.4336 | 0.01411963 | 0.4117254 | 0.01767544 | 15.31081 | 0.01646901
213 | 636.3206 | 1.771231 | 216.4336 | 0.01876581 | 0.4133953 | 0.01771231 | 15.29617 | 0.01653581
214 | 636.5453 | 1.779546 | 217.4336 | 0.01878429 | 0.4156073 | 0.01779546 | 15.30157 | 0.01662429
215 | 637.6124 | 1.786691 | 218.4336 | 0.01997221 | 0.4178635 | 0.01786691 | 15.32722 | 0.01671454
216 | 637.9899 | 1.795546 | 219.4336 | 0.01945066 | 0.4202928 | 0.01795546 | 15.3363 | 0.01681171
217 | 639.2417 | 1.805996 | 220.4336 | 0.01733422 | 0.4228691 | 0.01805996 | 15.36639 | 0.01691476
218 | 640.4282 | 1.814904 | 221.4336 | 0.01675904 | 0.4254724 | 0.01814904 | 15.39491 | 0.0170189
219 | 640.8293 | 1.823791 | 222.4336 | 0.01620531 | 0.427862 | 0.01823791 | 15.40455 | 0.01711448
220 | 642.0356 | 1.8325 | 223.4336 | 0.0158304 | 0.4306418 | 0.018325 | 15.43355 | 0.01722567
221 | 642.4006 | 1.842631 | 224.4336 | 0.01403213 | 0.4333535 | 0.01842631 | 15.44232 | 0.01733414
222 | 642.8348 | 1.85061 | 225.4336 | 0.01438677 | 0.4357626 | 0.0185061 | 15.45276 | 0.0174305
223 | 642.5801 | 1.858828 | 226.4336 | 0.01450181 | 0.4380906 | 0.01858828 | 15.44664 | 0.01752362
224 | 642.6657 | 1.865448 | 227.4336 | 0.01621544 | 0.4405078 | 0.01865448 | 15.44869 | 0.01762031
225 | 643.1132 | 1.874142 | 228.4336 | 0.01585484 | 0.4431965 | 0.01874142 | 15.45945 | 0.01772786
226 | 643.071 | 1.882771 | 229.4336 | 0.0155586 | 0.4457542 | 0.01882771 | 15.45844 | 0.01783017
227 | 643.7712 | 1.892928 | 230.4336 | 0.01373529 | 0.4485576 | 0.01892928 | 15.47527 | 0.01794231
228 | 644.4998 | 1.903052 | 231.4336 | 0.01194417 | 0.4515598 | 0.01903052 | 15.49278 | 0.01806239
229 | 645.0212 | 1.911775 | 232.4336 | 0.01155496 | 0.4543025 | 0.01911775 | 15.50532 | 0.0181721
230 | 645.0998 | 1.921173 | 233.4336 | 0.01048982 | 0.4573057 | 0.01921173 | 15.50721 | 0.01829223
231 | 644.5167 | 1.927811 | 234.4336 | 0.01218569 | 0.45976 | 0.01927811 | 15.49319 | 0.0183904
232 | 644.6804 | 1.938647 | 235.4336 | 0.009682894 | 0.4627205 | 0.01938647 | 15.49713 | 0.01850882
233 | 644.8995 | 1.947294 | 236.4336 | 0.009368778 | 0.4656202 | 0.01947294 | 15.50239 | 0.01862481
234 | 642.8514 | 1.953439 | 237.4336 | 0.01155806 | 0.4678008 | 0.01953439 | 15.45316 | 0.01871203
235 | 642.6002 | 1.961889 | 238.4336 | 0.01144063 | 0.4704297 | 0.01961889 | 15.44712 | 0.01881719
236 | 643.2076 | 1.97112 | 239.4336 | 0.01054358 | 0.4736122 | 0.0197112 | 15.46172 | 0.01894449
237 | 642.6152 | 1.979613 | 240.4336 | 0.01038325 | 0.4763693 | 0.01979613 | 15.44748 | 0.01905477
238 | 642.112 | 1.987688 | 241.4336 | 0.01064134 | 0.4791713 | 0.01987688 | 15.43538 | 0.01916685
239 | 641.5511 | 1.996926 | 242.4336 | 0.009737253 | 0.4818126 | 0.01996926 | 15.4219 | 0.0192725
240 | 641.0574 | 2.003828 | 243.4336 | 0.01116824 | 0.4845435 | 0.02003828 | 15.41003 | 0.01938174
241 | 640.9106 | 2.012358 | 244.4336 | 0.01097226 | 0.4876381 | 0.02012358 | 15.40651 | 0.01950553
242 | 639.3052 | 2.019027 | 245.4336 | 0.01263571 | 0.4900579 | 0.02019027 | 15.36791 | 0.01960232
243 | 639.2404 | 2.029549 | 246.4336 | 0.01044774 | 0.4931805 | 0.02029549 | 15.36635 | 0.01972722
244 | 638.9404 | 2.03751 | 247.4336 | 0.01082015 | 0.4960782 | 0.0203751 | 15.35914 | 0.01984313
245 | 639.5286 | 2.048031 | 248.4336 | 0.008632183 | 0.499523 | 0.02048031 | 15.37328 | 0.01998092
246 | 637.8738 | 2.054247 | 249.4336 | 0.01074982 | 0.501979 | 0.02054247 | 15.33351 | 0.02007916
247 | 637.1099 | 2.063609 | 250.4336 | 0.009720564 | 0.5051873 | 0.02063609 | 15.31514 | 0.02020749
248 | 636.1394 | 2.071645 | 251.4336 | 0.01001787 | 0.5078182 | 0.02071645 | 15.29181 | 0.02031273
249 | 635.8509 | 2.080336 | 252.4336 | 0.009660959 | 0.5109861 | 0.02080336 | 15.28488 | 0.02043945
250 | 635.2166 | 2.089233 | 253.4336 | 0.009096384 | 0.514058 | 0.02089233 | 15.26963 | 0.02056232
251 | 634.6127 | 2.098306 | 254.4336 | 0.008356809 | 0.5171901 | 0.02098306 | 15.25511 | 0.02068761
252 | 633.796875 | 2.106907 | 255.4336 | 0.008089304 | 0.5200228 | 0.02106907 | 15.2355 | 0.02080091
253 | 632.8939 | 2.113112 | 256.4336 | 0.01021767 | 0.522979 | 0.02113112 | 15.2138 | 0.02091916
254 | 632.3909 | 2.121767 | 257.4336 | 0.009896517 | 0.5260549 | 0.02121767 | 15.2017 | 0.0210422
255 | 630.9077 | 2.128766 | 258.4336 | 0.01123095 | 0.5288616 | 0.02128766 | 15.16605 | 0.02115446
256 | 629.4985 | 2.136383 | 259.4336 | 0.01194692 | 0.5314626 | 0.02136383 | 15.13218 | 0.0212585
257 | 628.2543 | 2.142134 | 260.4336 | 0.01452947 | 0.5340455 | 0.02142134 | 15.10227 | 0.02136182
258 | 627.3621 | 2.149823 | 261.4336 | 0.01517391 | 0.5369467 | 0.02149823 | 15.08082 | 0.02147787
259 | 626.9666 | 2.157644 | 262.4336 | 0.0156858 | 0.540035 | 0.02157644 | 15.07131 | 0.0216014
260 | 627.1622 | 2.168995 | 263.4336 | 0.01266813 | 0.5435423 | 0.02168995 | 15.07602 | 0.02174169
261 | 627.3301 | 2.176784 | 264.4336 | 0.0132122 | 0.5468514 | 0.02176784 | 15.08005 | 0.02187406
262 | 626.45 | 2.186226 | 265.4336 | 0.01210427 | 0.5498612 | 0.02186226 | 15.05889 | 0.02199445
263 | 625.4914 | 2.193507 | 266.4336 | 0.01315618 | 0.5527226 | 0.02193507 | 15.03585 | 0.0221089
264 | 624.4081 | 2.199959 | 267.4336 | 0.01503801 | 0.5556156 | 0.02199959 | 15.00981 | 0.02222463
265 | 623.2523 | 2.206417 | 268.4336 | 0.01691246 | 0.5583509 | 0.02206417 | 14.98203 | 0.02233404
266 | 622.7479 | 2.215079 | 269.4336 | 0.01658416 | 0.5613301 | 0.02215079 | 14.9699 | 0.0224532
267 | 622.0014 | 2.225525 | 270.4336 | 0.01447129 | 0.5644868 | 0.02225525 | 14.95196 | 0.02257947
268 | 621.694 | 2.234648 | 271.4336 | 0.01368141 | 0.5680067 | 0.02234648 | 14.94457 | 0.02272027
269 | 621.7516 | 2.242763 | 272.4336 | 0.01390028 | 0.5713309 | 0.02242763 | 14.94595 | 0.02285324
270 | 621.7788 | 2.252451 | 273.4336 | 0.01254535 | 0.5746107 | 0.02252451 | 14.94661 | 0.02298443
271 | 621.0209 | 2.260863 | 274.4336 | 0.01246738 | 0.57789 | 0.02260863 | 14.92839 | 0.0231156
272 | 620.2562 | 2.268802 | 275.4336 | 0.01286125 | 0.5809148 | 0.02268802 | 14.91001 | 0.02323659
273 | 620.4089 | 2.280353 | 276.4336 | 0.009643316 | 0.5845518 | 0.02280353 | 14.91367 | 0.02338207
274 | 619.7751 | 2.288904 | 277.4336 | 0.00942564 | 0.5876534 | 0.02288904 | 14.89844 | 0.02350614
275 | 619.3505 | 2.296421 | 278.4336 | 0.01024175 | 0.5911437 | 0.02296421 | 14.88823 | 0.02364575
276 | 618.0333 | 2.303878 | 279.4336 | 0.01111841 | 0.5941922 | 0.02303878 | 14.85657 | 0.02376769
277 | 616.6534 | 2.311642 | 280.4336 | 0.01168776 | 0.5973114 | 0.02311642 | 14.8234 | 0.02389245
278 | 615.5175 | 2.319056 | 281.4336 | 0.01260734 | 0.6003259 | 0.02319056 | 14.79609 | 0.02401303
279 | 615.2518 | 2.327253 | 282.4336 | 0.01274395 | 0.6036004 | 0.02327253 | 14.78971 | 0.02414402
280 | 614.3492 | 2.336669 | 283.4336 | 0.01166081 | 0.6070008 | 0.02336669 | 14.76801 | 0.02428003
281 | 614.2864 | 2.345549 | 284.4336 | 0.01111436 | 0.6104386 | 0.02345549 | 14.7665 | 0.02441755
282 | 613.8598 | 2.356178 | 285.4336 | 0.008819104 | 0.6138847 | 0.02356178 | 14.75625 | 0.02455539
283 | 613.9456 | 2.365891 | 286.4336 | 0.007439136 | 0.6170254 | 0.02365891 | 14.75831 | 0.02468101
284 | 612.746 | 2.373326 | 287.4336 | 0.008337498 | 0.6201622 | 0.02373326 | 14.72947 | 0.02480649
285 | 611.8884 | 2.380897 | 288.4336 | 0.009099722 | 0.6230214 | 0.02380897 | 14.70885 | 0.02492086
286 | 610.5757 | 2.389301 | 289.4336 | 0.009028911 | 0.6258429 | 0.02389301 | 14.6773 | 0.02503372
287 | 609.5325 | 2.39723 | 290.4336 | 0.009433508 | 0.6286501 | 0.0239723 | 14.65222 | 0.025146
288 | 608.8989 | 2.406067 | 291.4336 | 0.008929968 | 0.6314247 | 0.02406067 | 14.63699 | 0.02525699
289 | 607.083 | 2.4123 | 292.4336 | 0.01102972 | 0.6338712 | 0.024123 | 14.59334 | 0.02535485
290 | 606.1829 | 2.420343 | 293.4336 | 0.01132011 | 0.6364259 | 0.02420343 | 14.5717 | 0.02545704
291 | 605.1681 | 2.428901 | 294.4336 | 0.01109529 | 0.6391386 | 0.02428901 | 14.54731 | 0.02556554
292 | 605.2643 | 2.438125 | 295.4336 | 0.01020551 | 0.6419242 | 0.02438125 | 14.54962 | 0.02567697
293 | 603.9484 | 2.445613 | 296.4336 | 0.01104999 | 0.6443518 | 0.02445613 | 14.51799 | 0.02577407
294 | 602.8781 | 2.454579 | 297.4336 | 0.0104177 | 0.6465632 | 0.02454579 | 14.49226 | 0.02586253
295 | 601.1877 | 2.459843 | 298.4336 | 0.01348686 | 0.6485496 | 0.02459843 | 14.45163 | 0.02594198
296 | 600.301 | 2.467911 | 299.4336 | 0.01375198 | 0.6503315 | 0.02467911 | 14.43031 | 0.02601326
297 | 598.7274 | 2.475114 | 300.4336 | 0.0148828 | 0.651939 | 0.02475114 | 14.39249 | 0.02607756
298 | 596.6826 | 2.482971 | 301.4336 | 0.01535892 | 0.653235 | 0.02482971 | 14.34333 | 0.0261294
299 | 595.8832 | 2.492366 | 302.4336 | 0.01429748 | 0.6545606 | 0.02492366 | 14.32412 | 0.02618242
300 | 594.1616 | 2.499347 | 303.4336 | 0.0156498 | 0.6554744 | 0.02499347 | 14.28273 | 0.02621898
301 | 592.4858 | 2.508856 | 304.4336 | 0.01447392 | 0.6563917 | 0.02508856 | 14.24245 | 0.02625567
302 | 591.7112 | 2.518247 | 305.4336 | 0.01341581 | 0.6573032 | 0.02518247 | 14.22383 | 0.02629213
303 | 589.512 | 2.526516 | 306.4336 | 0.0134809 | 0.6575952 | 0.02526516 | 14.17096 | 0.02630381
304 | 587.8881 | 2.534523 | 307.4336 | 0.01380682 | 0.6579688 | 0.02534523 | 14.13192 | 0.02631875
305 | 586.2488 | 2.545645 | 308.4336 | 0.01101804 | 0.6583908 | 0.02545645 | 14.09252 | 0.02633563
306 | 583.5876 | 2.553742 | 309.4336 | 0.01125455 | 0.6580744 | 0.02553742 | 14.02855 | 0.02632298
307 | 581.1984 | 2.562039 | 310.4336 | 0.01129103 | 0.6571738 | 0.02562039 | 13.97111 | 0.02628695
308 | 577.1206 | 2.568201 | 311.4336 | 0.01346231 | 0.6557225 | 0.02568201 | 13.87309 | 0.0262289
309 | 574.1095 | 2.576966 | 312.4336 | 0.01303029 | 0.6543765 | 0.02576966 | 13.80071 | 0.02617506
310 | 570.3234 | 2.584555 | 313.4336 | 0.01377487 | 0.6528643 | 0.02584555 | 13.7097 | 0.02611457
311 | 567.0862 | 2.590964 | 314.4336 | 0.01569939 | 0.6508808 | 0.02590964 | 13.63188 | 0.02603523
312 | 562.938 | 2.601489 | 315.4336 | 0.01350784 | 0.648468 | 0.02601489 | 13.53216 | 0.02593872
313 | 559.2964 | 2.61249 | 316.4336 | 0.01084042 | 0.6449682 | 0.0261249 | 13.44462 | 0.02579873
314 | 554.8679 | 2.622106 | 317.4336 | 0.009557247 | 0.6403303 | 0.02622106 | 13.33817 | 0.02561321
315 | 548.9293 | 2.630721 | 318.4336 | 0.009275198 | 0.6363799 | 0.02630721 | 13.19541 | 0.0254552
316 | 542.801 | 2.639716 | 319.4336 | 0.008614302 | 0.632461 | 0.02639716 | 13.0481 | 0.02529844
317 | 536.4894 | 2.646235 | 320.4336 | 0.01042795 | 0.628194 | 0.02646235 | 12.89638 | 0.02512776
318 | 531.3035 | 2.656188 | 321.4336 | 0.008808613 | 0.6243584 | 0.02656188 | 12.77172 | 0.02497434
319 | 525.4249 | 2.663773 | 322.4336 | 0.009556532 | 0.6208466 | 0.02663773 | 12.63041 | 0.02483386
320 | 519.6235 | 2.670776 | 323.4336 | 0.01088762 | 0.6172895 | 0.02670776 | 12.49095 | 0.02469158
321 | 515.0552 | 2.680696 | 324.4336 | 0.009300232 | 0.6145046 | 0.02680696 | 12.38114 | 0.02458018
322 | 510.5659 | 2.68973 | 325.4336 | 0.008599996 | 0.6120209 | 0.0268973 | 12.27322 | 0.02448084
323 | 505.9829 | 2.697759 | 326.4336 | 0.008904695 | 0.6094007 | 0.02697759 | 12.16305 | 0.02437603
324 | 501.2568 | 2.708369 | 327.4336 | 0.006627083 | 0.6068308 | 0.02708369 | 12.04944 | 0.02427323
325 | 494.7073 | 2.716888 | 328.4336 | 0.006441831 | 0.6033396 | 0.02716888 | 11.892 | 0.02413359
326 | 485.9501 | 2.725482 | 329.4336 | 0.00618124 | 0.5988464 | 0.02725482 | 11.68149 | 0.02395386
327 | 471.3517 | 2.730503 | 330.4336 | 0.009493589 | 0.5912968 | 0.02730503 | 11.33057 | 0.02365187
328 | 432.4303 | 2.73968 | 331.4336 | 0.008650064 | 0.5741782 | 0.0273968 | 10.39496 | 0.02296713